## data
Temperature1 | MLExp1 | MLFit1 | Temperature2 | MLExp2 | MLFit2 | range1 | range2 | C_low | C_up
340.08408 | 0.04262129 | 0.004046778 | 900.5637 | 0.03595446 | 0.01182337 | 340 | 900 | 321250.6 | 380547.8
340.87376 | 0.04297752 | 0.004288496 | 901.4028 | 0.02879561 | 0.01209263 | 440 | 1050 | 8516.655 | 21784.72
341.66501 | 0.05697207 | 0.004543953 | 902.2446 | 0.04095701 | 0.0123684
342.4578 | 0.05075275 | 0.004813879 | 903.0834 | 0.04620417 | 0.01264891
343.25153 | 0.05129618 | 0.005098827 | 903.9213 | 0.03163152 | 0.01293493
344.05045 | 0.05042305 | 0.005401225 | 904.7593 | 0.03421843 | 0.01322691
344.84937 | 0.046966 | 0.00572003 | 905.6002 | 0.03379964 | 0.01352597
345.6514 | 0.05027893 | 0.00605739 | 906.4412 | 0.03072212 | 0.01383124
346.45261 | 0.0448603 | 0.006412572 | 907.2813 | 0.03427141 | 0.01414249
347.2573 | 0.0530764 | 0.006788464 | 908.1209 | 0.04167931 | 0.01445995
348.06228 | 0.04997021 | 0.007184644 | 908.9619 | 0.05104691 | 0.01478448
348.86844 | 0.0537704 | 0.007602583 | 909.8023 | 0.04187173 | 0.01511544
349.67276 | 0.04652341 | 0.008041706 | 910.6436 | 0.03863322 | 0.01545353
350.48242 | 0.06040265 | 0.008507149 | 911.4832 | 0.04528519 | 0.01579784
351.2937 | 0.04938931 | 0.008998204 | 912.3227 | 0.04195151 | 0.01614913
352.10228 | 0.05425586 | 0.009513379 | 913.1624 | 0.04955898 | 0.01650764
352.91226 | 0.05007612 | 0.01005645 | 914.0034 | 0.03589885 | 0.016874
353.72368 | 0.05212189 | 0.01062885 | 914.8438 | 0.03984149 | 0.01724753
354.53671 | 0.04741995 | 0.01123222 | 915.6842 | 0.04450198 | 0.01762862
355.34945 | 0.05293038 | 0.01186661 | 916.5228 | 0.04466754 | 0.01801657
356.16324 | 0.05604274 | 0.01253456 | 917.3661 | 0.0347992 | 0.01841456
356.9754 | 0.05957566 | 0.01323537 | 918.208 | 0.04762696 | 0.01881991
357.78916 | 0.04754151 | 0.0139734 | 919.0465 | 0.04801041 | 0.01923172
358.60349 | 0.0525147 | 0.01474951 | 919.8892 | 0.04857359 | 0.0196539
359.41708 | 0.04887563 | 0.01556414 | 920.7329 | 0.03389637 | 0.02008506
360.23059 | 0.0540816 | 0.0164197 | 921.5715 | 0.0504424 | 0.02052218
361.04318 | 0.04817391 | 0.01731707 | 922.4116 | 0.02750363 | 0.0209688
361.85768 | 0.05991956 | 0.01826139 | 923.2549 | 0.04672441 | 0.02142605
362.66968 | 0.04711379 | 0.0192495 | 924.0984 | 0.04626873 | 0.02189252
363.484 | 0.0577328 | 0.02028932 | 924.9389 | 0.04186178 | 0.02236656
364.29655 | 0.04831925 | 0.02137786 | 925.7804 | 0.04652603 | 0.02285055
365.1086 | 0.05280629 | 0.02251885 | 926.62 | 0.04677431 | 0.02334299
365.921 | 0.05579847 | 0.02371578 | 927.4626 | 0.04095496 | 0.02384693
366.73359 | 0.04989133 | 0.0249709 | 928.3057 | 0.04502919 | 0.02436111
367.54452 | 0.04751001 | 0.0262837 | 929.1461 | 0.04910339 | 0.02488372
368.35939 | 0.05077719 | 0.02766613 | 929.9878 | 0.04536324 | 0.0254174
369.16991 | 0.05382061 | 0.02910676 | 930.8297 | 0.04678542 | 0.02596165
369.97996 | 0.058392 | 0.0306147 | 931.6721 | 0.05229818 | 0.02651688
370.78931 | 0.04941674 | 0.03219226 | 932.5124 | 0.05121786 | 0.02708153
371.60097 | 0.05374732 | 0.03384853 | 933.3534 | 0.04799333 | 0.02765763
372.40888 | 0.06208028 | 0.03557403 | 934.1964 | 0.0431052 | 0.02824632
373.2179 | 0.0656688 | 0.03738199 | 935.0379 | 0.04929301 | 0.02884538
374.0252 | 0.06342619 | 0.0392693 | 935.8799 | 0.04916764 | 0.02945639
374.8308 | 0.05700698 | 0.04123889 | 936.7205 | 0.04027711 | 0.03007817
375.6384 | 0.06732267 | 0.0433034 | 937.5648 | 0.03589458 | 0.03071474
376.444 | 0.06705621 | 0.04545627 | 938.4053 | 0.04617534 | 0.03136065
377.2476 | 0.05678605 | 0.04770058 | 939.2475 | 0.04855682 | 0.03202029
378.0522 | 0.05827427 | 0.05004843 | 940.0879 | 0.05317764 | 0.03269114
378.8572 | 0.06892353 | 0.05250237 | 940.9307 | 0.05026887 | 0.03337678
379.6618 | 0.06998184 | 0.05506415 | 941.7737 | 0.05036446 | 0.0340757
380.4642 | 0.06810222 | 0.05773182 | 942.6151 | 0.05331047 | 0.0347866
381.2657 | 0.06931256 | 0.06051348 | 943.4558 | 0.05580796 | 0.03551042
382.0683 | 0.06803743 | 0.06342072 | 944.2995 | 0.04712672 | 0.03625062
382.868 | 0.07551874 | 0.06644337 | 945.1432 | 0.04892526 | 0.03700489
383.6693 | 0.07861287 | 0.069603 | 945.9844 | 0.05804722 | 0.03777117
384.4679 | 0.07884983 | 0.07288743 | 946.8286 | 0.0483268 | 0.03855472
385.2641 | 0.07608771 | 0.07630175 | 947.673 | 0.04781482 | 0.03935328
386.0617 | 0.08602664 | 0.07986732 | 948.5155 | 0.05501378 | 0.04016507
386.8604 | 0.1014351 | 0.08358899 | 949.3587 | 0.04414925 | 0.04099281
387.6564 | 0.08892509 | 0.08745429 | 950.204 | 0.05569574 | 0.04183821
388.4526 | 0.1031761 | 0.09148241 | 951.0494 | 0.04917037 | 0.0426996
389.247 | 0.0941101 | 0.09566875 | 951.8935 | 0.0522384 | 0.04357579
390.0401 | 0.1012741 | 0.1000212 | 952.7381 | 0.06211982 | 0.04446888
390.8322 | 0.1094596 | 0.1045469 | 953.5831 | 0.05685492 | 0.04537909
391.6272 | 0.1060179 | 0.1092754 | 954.4266 | 0.05547633 | 0.04630461
392.4184 | 0.09799639 | 0.1141733 | 955.2722 | 0.04972537 | 0.04724968
393.2103 | 0.120162 | 0.1192743 | 956.1174 | 0.06463461 | 0.04821186
393.9998 | 0.1158478 | 0.1245649 | 956.9619 | 0.0605261 | 0.04919107
394.7901 | 0.1113452 | 0.1300733 | 957.8061 | 0.0582745 | 0.05018802
395.5826 | 0.1135406 | 0.1358181 | 958.65 | 0.05745711 | 0.05120301
396.3736 | 0.1184058 | 0.1417805 | 959.4968 | 0.05107816 | 0.05224026
397.1645 | 0.1251156 | 0.1479786 | 960.3401 | 0.05034435 | 0.05329224
397.9548 | 0.1222274 | 0.1544163 | 961.1853 | 0.05348359 | 0.05436594
398.7438 | 0.1288255 | 0.1610958 | 962.0298 | 0.06458108 | 0.05545841
399.533 | 0.1373951 | 0.1680378 | 962.875 | 0.05559467 | 0.05657179
400.3174 | 0.1416059 | 0.1752052 | 963.7188 | 0.06079749 | 0.05770362
401.1068 | 0.1536199 | 0.1826967 | 964.5621 | 0.05825379 | 0.05885536
401.8969 | 0.1606481 | 0.1904843 | 965.4063 | 0.06307971 | 0.06002928
402.685 | 0.1645226 | 0.1985505 | 966.2495 | 0.06609576 | 0.06122308
403.4715 | 0.1681264 | 0.2069073 | 967.0938 | 0.06934306 | 0.06244007
404.2567 | 0.1789635 | 0.2155667 | 967.9388 | 0.05709181 | 0.0636801
405.0421 | 0.1905787 | 0.2245552 | 968.7788 | 0.06055479 | 0.06493499
405.8263 | 0.2052555 | 0.2338669 | 969.6226 | 0.07019479 | 0.0662182
406.6122 | 0.2129524 | 0.243548 | 970.4648 | 0.06030524 | 0.06752198
407.3959 | 0.2262543 | 0.2535615 | 971.3092 | 0.06257152 | 0.06885259
408.179 | 0.2397828 | 0.2639377 | 972.1481 | 0.06270325 | 0.07019815
408.9601 | 0.2554213 | 0.2746684 | 972.9908 | 0.07288663 | 0.07157387
409.7439 | 0.2757996 | 0.2858311 | 973.833 | 0.06266735 | 0.07297327
410.5229 | 0.2999769 | 0.2973301 | 974.6734 | 0.07379374 | 0.07439446
411.3019 | 0.2897142 | 0.3092454 | 975.5147 | 0.07072939 | 0.07584237
412.079 | 0.3125575 | 0.3215599 | 976.353 | 0.05372534 | 0.0773106
412.8551 | 0.3354248 | 0.3342989 | 977.1937 | 0.06475065 | 0.07880897
413.6334 | 0.3598335 | 0.3475299 | 978.0313 | 0.07669574 | 0.08032806
414.4064 | 0.3893916 | 0.361137 | 978.8726 | 0.06690508 | 0.08188064
415.1776 | 0.3864788 | 0.3751898 | 979.7119 | 0.06801691 | 0.0834567
415.9501 | 0.4107401 | 0.3897592 | 980.5503 | 0.07653394 | 0.08505859
416.7224 | 0.4401648 | 0.4048333 | 981.3911 | 0.07306882 | 0.08669311
417.4922 | 0.4595997 | 0.4203799 | 982.2312 | 0.06945636 | 0.08835476
418.2617 | 0.4848702 | 0.4364567 | 983.0698 | 0.07736358 | 0.0900423
419.0285 | 0.5054769 | 0.4530264 | 983.9106 | 0.0804491 | 0.09176365
419.7944 | 0.5236239 | 0.4701408 | 984.7495 | 0.0775388 | 0.0935109
420.5604 | 0.5324958 | 0.4878382 | 985.5884 | 0.080098 | 0.09528835
421.3251 | 0.5559551 | 0.5061022 | 986.4288 | 0.07702205 | 0.09709974
422.0889 | 0.5719264 | 0.5249575 | 987.2688 | 0.0851187 | 0.09894151
422.8518 | 0.5836562 | 0.54442 | 988.1088 | 0.08070508 | 0.100815
423.6161 | 0.6163532 | 0.5645675 | 988.9472 | 0.08583349 | 0.102717
424.3789 | 0.6193615 | 0.5853424 | 989.7863 | 0.08032463 | 0.1046532
425.1425 | 0.635883 | 0.606826 | 990.6265 | 0.08975016 | 0.1066252
425.9082 | 0.6619964 | 0.6290789 | 991.4659 | 0.09129256 | 0.1086289
426.6732 | 0.6817689 | 0.6520421 | 992.3064 | 0.09263665 | 0.1106695
427.4375 | 0.6910934 | 0.6757348 | 993.146 | 0.09236426 | 0.1127427
428.2036 | 0.7114004 | 0.7002576 | 993.9843 | 0.103499 | 0.1148478
428.9721 | 0.7396341 | 0.7256587 | 994.8234 | 0.09802532 | 0.1169906
429.7372 | 0.7591234 | 0.7517674 | 995.6631 | 0.1075658 | 0.1191712
430.5054 | 0.7878662 | 0.7788286 | 996.5029 | 0.102104 | 0.121389
431.2728 | 0.8168558 | 0.8067328 | 997.3398 | 0.1131646 | 0.1236364
432.042 | 0.835399 | 0.8356008 | 998.1812 | 0.1154263 | 0.1259338
432.8102 | 0.8762755 | 0.8653543 | 999.0182 | 0.1200395 | 0.1282577
433.5758 | 0.8941361 | 0.8959506 | 999.8579 | 0.117559 | 0.1306282
434.3421 | 0.9144208 | 0.9275445 | 1000.699 | 0.1216671 | 0.1330424
435.1099 | 0.9554685 | 0.9601999 | 1001.5375 | 0.13778 | 0.1354894
435.8741 | 0.9809555 | 0.9937236 | 1002.3754 | 0.1288695 | 0.1379754
436.6364 | 1.003771 | 1.028207 | 1003.2144 | 0.1322079 | 0.1405062
437.4017 | 1.031284 | 1.063902 | 1004.052 | 0.1439399 | 0.1430746
438.164 | 1.05217 | 1.100559 | 1004.8916 | 0.1410336 | 0.1456919
438.9294 | 1.076855 | 1.138501 | 1005.7349 | 0.1400284 | 0.1483644
439.6894 | 1.097029 | 1.177332 | 1006.5718 | 0.1422783 | 0.1510606
|  |  | 1007.4114 | 0.1528274 | 0.15381
|  |  | 1008.2501 | 0.1503394 | 0.1566018
|  |  | 1009.0876 | 0.1697414 | 0.1594354
|  |  | 1009.928 | 0.16928 | 0.1623255
|  |  | 1010.7676 | 0.1726033 | 0.1652602
|  |  | 1011.6072 | 0.1728129 | 0.168243
|  |  | 1012.4478 | 0.1803169 | 0.1712781
|  |  | 1013.2863 | 0.1864673 | 0.1743551
|  |  | 1014.1252 | 0.1936968 | 0.1774836
|  |  | 1014.9634 | 0.1821143 | 0.1806603
|  |  | 1015.8032 | 0.1934429 | 0.1838947
|  |  | 1016.6425 | 0.1971595 | 0.1871795
|  |  | 1017.4819 | 0.2003165 | 0.1905178
|  |  | 1018.322 | 0.1974613 | 0.1939129
|  |  | 1019.161 | 0.2034199 | 0.1973581
|  |  | 1020.002 | 0.2104952 | 0.2008672
|  |  | 1020.8429 | 0.2130851 | 0.2044323
|  |  | 1021.6834 | 0.2130504 | 0.2080529
|  |  | 1022.5224 | 0.2213877 | 0.2117249
|  |  | 1023.3621 | 0.2173906 | 0.2154587
|  |  | 1024.2028 | 0.2267604 | 0.2192566
|  |  | 1025.0426 | 0.2359083 | 0.2231108
|  |  | 1025.8831 | 0.2446808 | 0.2270297
|  |  | 1026.7234 | 0.2446771 | 0.2310098
|  |  | 1027.563 | 0.2390373 | 0.2350496
|  |  | 1028.4049 | 0.2528016 | 0.2391647
|  |  | 1029.2458 | 0.2585161 | 0.2433398
|  |  | 1030.087 | 0.2527715 | 0.2475824
|  |  | 1030.928 | 0.2585862 | 0.2518908
|  |  | 1031.7656 | 0.2631395 | 0.2562492
|  |  | 1032.6066 | 0.2651136 | 0.2606938
|  |  | 1033.4466 | 0.2734056 | 0.2652026
|  |  | 1034.286 | 0.2833934 | 0.2697787
|  |  | 1035.1272 | 0.2837398 | 0.2744361
|  |  | 1035.9643 | 0.286844 | 0.279143
|  |  | 1036.8045 | 0.2862679 | 0.2839406
|  |  | 1037.647 | 0.2936299 | 0.2888261
|  |  | 1038.4856 | 0.2991672 | 0.2937644
|  |  | 1039.325 | 0.2916178 | 0.2987839
|  |  | 1040.1652 | 0.3160525 | 0.3038856
|  |  | 1041.005 | 0.3043513 | 0.3090635
|  |  | 1041.845 | 0.3170719 | 0.3143224
|  |  | 1042.6865 | 0.3160525 | 0.3196717
|  |  | 1043.5263 | 0.3227898 | 0.3250921
|  |  | 1044.3664 | 0.3200663 | 0.3305974
|  |  | 1045.2082 | 0.3301509 | 0.3361983
|  |  | 1046.047 | 0.3359855 | 0.3418644
|  |  | 1046.8894 | 0.337488 | 0.3476416
|  |  | 1047.7296 | 0.3363227 | 0.3534915
|  |  | 1048.5696 | 0.338136 | 0.3594287
|  |  | 1049.4118 | 0.3337836 | 0.3654719