## data
Temperature1 | MLExp1 | MLFit1 | Temperature2 | MLExp2 | MLFit2 | range1 | range2 | C_low | C_up
340.2106 | 0.01541102 | 0.0007320086 | 700.0603 | 0.008170673 | 1.506545e-05 | 340 | 700 | 352118156.1 | 77796.8
340.44652 | 0.01729415 | 0.0007493315 | 700.3106 | 0.003638679 | 1.522387e-05 | 410 | 990 | 11482.85 | 20489.37
340.68303 | 0.01717794 | 0.0007670844 | 700.5604 | 0.009125923 | 1.538352e-05
340.92114 | 0.01147171 | 0.0007853565 | 700.8094 | 0.003651836 | 1.554421e-05
341.15884 | 0.01645442 | 0.0008040048 | 701.0583 | 0.00636514 | 1.57064e-05
341.39361 | 0.01721843 | 0.0008228316 | 701.3082 | 0.007254126 | 1.587083e-05
341.63116 | 0.01550236 | 0.0008423027 | 701.5588 | 0.008219933 | 1.603733e-05
341.86569 | 0.01335837 | 0.0008619508 | 701.8076 | 0.008210034 | 1.620424e-05
342.10384 | 0.01051972 | 0.0008823426 | 702.0567 | 0.004539263 | 1.637297e-05
342.34145 | 0.01918652 | 0.0009031397 | 702.307 | 0.005431924 | 1.654416e-05
342.57832 | 0.02012205 | 0.0009243302 | 702.558 | 0.01102193 | 1.67175e-05
342.81547 | 0.01622633 | 0.0009460135 | 702.8054 | 0.002718128 | 1.689001e-05
343.05354 | 0.0144185 | 0.0009682612 | 703.0562 | 0.008213331 | 1.706658e-05
343.28994 | 0.01252729 | 0.000990839 | 703.3052 | 0.007277358 | 1.724358e-05
343.52575 | 0.01432096 | 0.001013853 | 703.555 | 0.00823317 | 1.742287e-05
343.76376 | 0.01041366 | 0.00103759 | 703.8034 | 0.00456663 | 1.760288e-05
344.00379 | 0.01804135 | 0.001062058 | 704.0522 | 0.01002644 | 1.778491e-05
344.2431 | 0.01544638 | 0.001086991 | 704.3015 | 0.007315428 | 1.796906e-05
344.47848 | 0.01328419 | 0.001112051 | 704.55 | 0.004530213 | 1.815439e-05
344.71796 | 0.01794984 | 0.001138104 | 704.8008 | 0.003684402 | 1.834323e-05
344.95849 | 0.01826652 | 0.001164848 | 705.0475 | 0.00726282 | 1.853078e-05
345.19485 | 0.01716568 | 0.001191702 | 705.2978 | 0.005479956 | 1.872288e-05
345.43313 | 0.0122784 | 0.001219363 | 705.5466 | 0.006375344 | 1.891567e-05
345.67372 | 0.01445028 | 0.001247904 | 705.7961 | 0.002724646 | 1.911085e-05
345.9096 | 0.0113015 | 0.001276494 | 706.0463 | 0.006416492 | 1.930847e-05
346.15088 | 0.01436866 | 0.001306376 | 706.2942 | 0.01095991 | 1.950614e-05
346.3881 | 0.01705403 | 0.001336394 | 706.543 | 0.004599909 | 1.970642e-05
346.62794 | 0.01248758 | 0.001367401 | 706.79 | 0.007271536 | 1.990715e-05
346.8645 | 0.01988145 | 0.001398646 | 707.04 | 0.005477754 | 2.011225e-05
347.10452 | 0.0182049 | 0.001431033 | 707.2889 | 0.004551993 | 2.031841e-05
347.34168 | 0.00938253 | 0.001463725 | 707.5385 | 0.00643206 | 2.052711e-05
347.58387 | 0.02021582 | 0.001497833 | 707.7858 | 0.0045593 | 2.073586e-05
347.81992 | 0.01700087 | 0.001531794 | 708.035 | 0.008219933 | 2.094822e-05
348.06051 | 0.01037648 | 0.001567151 | 708.2838 | 0.005537827 | 2.116225e-05
348.3014 | 0.01629959 | 0.00160332 | 708.53 | 0.01005871 | 2.137604e-05
348.5384 | 0.01237044 | 0.001639669 | 708.7785 | 0.008289904 | 2.159387e-05
348.7772 | 0.01325761 | 0.001677076 | 709.0252 | 0.0036184 | 2.181216e-05
349.01716 | 0.01420992 | 0.00171547 | 709.2764 | 0.008303368 | 2.203655e-05
349.25703 | 0.0121832 | 0.001754674 | 709.5227 | 0.00906404 | 2.225864e-05
349.4995 | 0.006683678 | 0.001795158 | 709.7734 | 0.001838475 | 2.248684e-05
349.73749 | 0.01912676 | 0.001835745 | 710.0206 | 0.001821527 | 2.271398e-05
349.9751 | 0.01224025 | 0.001877125 | 710.2701 | 0.004592472 | 2.29454e-05
350.21644 | 0.01794611 | 0.001920051 | 710.5175 | 0.007344986 | 2.317704e-05
350.45702 | 0.01888279 | 0.001963758 | 710.765 | 0.003650369 | 2.341095e-05
350.6977 | 0.01509244 | 0.002008416 | 711.014 | 0.002748816 | 2.364849e-05
350.9386 | 0.01606572 | 0.002054068 | 711.262 | 0.006421673 | 2.38873e-05
351.17905 | 0.01318235 | 0.002100606 | 711.5097 | 0.009114942 | 2.412807e-05
351.42038 | 0.01239848 | 0.002148308 | 711.759 | 0.003673977 | 2.437266e-05
351.65864 | 0.01134995 | 0.002196399 | 712.0064 | 0.005475554 | 2.461768e-05
351.89889 | 0.01798948 | 0.002245914 | 712.2554 | 0.006413905 | 2.486658e-05
352.13889 | 0.01517369 | 0.002296422 | 712.5034 | 0.002757712 | 2.511682e-05
352.3785 | 0.01606172 | 0.00234791 | 712.7506 | 0.007350926 | 2.536858e-05
352.61901 | 0.01216915 | 0.00240068 | 712.9979 | 0.00455017 | 2.562279e-05
352.86176 | 0.0124413 | 0.002455068 | 713.2476 | 0.004624247 | 2.588187e-05
353.0992 | 0.01400498 | 0.002509384 | 713.4933 | 0.008203447 | 2.613917e-05
353.34258 | 0.012305 | 0.002566227 | 713.7426 | 0.006408737 | 2.640268e-05
353.58265 | 0.01139453 | 0.00262348 | 713.9908 | 0.005497633 | 2.666748e-05
353.82196 | 0.01884364 | 0.002681743 | 714.2388 | 0.006424267 | 2.693452e-05
354.06314 | 0.009399996 | 0.002741688 | 714.4864 | 0.006398425 | 2.720362e-05
354.30488 | 0.0122626 | 0.002803032 | 714.735 | 0.006424267 | 2.747632e-05
354.54578 | 0.01304719 | 0.002865442 | 714.9826 | 0.004583209 | 2.775045e-05
354.78961 | 0.0180655 | 0.002929937 | 715.2305 | 0.005519891 | 2.802746e-05
355.0286 | 0.01311442 | 0.002994472 | 715.4775 | 0.004598047 | 2.830602e-05
355.27118 | 0.0112326 | 0.003061338 | 715.7246 | 0.005460204 | 2.858727e-05
355.51394 | 0.01136272 | 0.003129654 | 715.9743 | 0.005477754 | 2.887411e-05
355.75392 | 0.01598859 | 0.003198591 | 716.2232 | 0.00364744 | 2.91627e-05
355.99553 | 0.0159681 | 0.003269434 | 716.4724 | 0.00641132 | 2.945432e-05
356.23745 | 0.01327698 | 0.00334184 | 716.7205 | 0.004586909 | 2.974734e-05
356.47706 | 0.01695436 | 0.003415035 | 716.9682 | 0.005462392 | 3.00426e-05
356.71831 | 0.0131074 | 0.003490248 | 717.2178 | 0.004583209 | 3.034288e-05
356.96102 | 0.01601444 | 0.003567482 | 717.4657 | 0.005475554 | 3.064387e-05
357.20224 | 0.01132544 | 0.003645828 | 717.7147 | 0.004586909 | 3.094899e-05
357.44301 | 0.009365515 | 0.003725635 | 717.9624 | 0.005455834 | 3.125532e-05
357.68564 | 0.01124696 | 0.003807713 | 718.2123 | 0.007339055 | 3.156722e-05
357.92809 | 0.01601776 | 0.003891421 | 718.46 | 0.004542893 | 3.187924e-05
358.16926 | 0.013074 | 0.003976397 | 718.7101 | 0.006421673 | 3.219718e-05
358.41259 | 0.01405233 | 0.004063895 | 718.9578 | 0.004586909 | 3.251498e-05
358.65515 | 0.01320369 | 0.00415291 | 719.2055 | 0.006385582 | 3.283569e-05
358.89609 | 0.02337718 | 0.004243138 | 719.4546 | 0.003659187 | 3.316118e-05
359.1391 | 0.0112884 | 0.004336001 | 719.703 | 0.003632862 | 3.348874e-05
359.38066 | 0.01411634 | 0.004430194 | 719.9532 | 0.002742182 | 3.382171e-05
359.62212 | 0.005604756 | 0.004526263 | 720.2018 | 0.006413905 | 3.41556e-05
359.86538 | 0.01223011 | 0.00462502 | 720.4498 | 0.0045593 | 3.449173e-05
360.10692 | 0.0122677 | 0.004725075 | 720.699 | 0.005410369 | 3.483259e-05
360.34772 | 0.0205204 | 0.00482684 | 720.951 | 0.002755483 | 3.518046e-05
360.59134 | 0.01506617 | 0.004931884 | 721.1984 | 0.00547116 | 3.552511e-05
360.83266 | 0.02338776 | 0.005038045 | 721.4476 | 0.004548349 | 3.587545e-05
361.07556 | 0.01237251 | 0.005147062 | 721.6974 | 0.007333134 | 3.622985e-05
361.31432 | 0.0074345 | 0.005256372 | 721.9453 | 0.005460204 | 3.658477e-05
361.55884 | 0.02264712 | 0.00537057 | 722.195 | 0.007216689 | 3.694553e-05
361.79965 | 0.006597737 | 0.005485305 | 722.4469 | 0.003638679 | 3.731282e-05
362.04074 | 0.01688716 | 0.005602471 | 722.6967 | 0.003648904 | 3.76804e-05
362.28295 | 0.009327839 | 0.00572254 | 722.9458 | 0.002730102 | 3.80503e-05
362.52656 | 0.01496324 | 0.005845731 | 723.1955 | 0.003648904 | 3.842447e-05
362.76954 | 0.0139998 | 0.005971075 | 723.4446 | 0.004506852 | 3.880114e-05
363.01301 | 0.01226057 | 0.006099193 | 723.6967 | 0.007286108 | 3.918585e-05
363.25395 | 0.01492332 | 0.006228512 | 723.9462 | 0.007297808 | 3.957007e-05
363.49758 | 0.01397054 | 0.006361883 | 724.1953 | 0.0009188657 | 3.995717e-05
363.74156 | 0.02151851 | 0.006498123 | 724.4426 | 0.005399655 | 4.034496e-05
363.98444 | 0.00469553 | 0.00663646 | 724.6951 | 0.009060426 | 4.07445e-05
364.22641 | 0.01310254 | 0.006777017 | 724.9459 | 0.004514015 | 4.114498e-05
364.46921 | 0.004679672 | 0.006920854 | 725.1976 | 0.00453745 | 4.155059e-05
364.712 | 0.01492577 | 0.007067541 | 725.448 | 0.004557471 | 4.195777e-05
364.95559 | 0.01676396 | 0.007217634 | 725.6973 | 0.005440594 | 4.236686e-05
365.19958 | 0.01867484 | 0.007370961 | 725.9479 | 0.003662135 | 4.27818e-05
365.44294 | 0.01412805 | 0.007526926 | 726.1961 | 0.00090749 | 4.31965e-05
365.6842 | 0.01209987 | 0.007684591 | 726.4465 | 0.007271536 | 4.361865e-05
365.92834 | 0.01318399 | 0.007847283 | 726.6965 | 0.006302094 | 4.404395e-05
366.16964 | 0.02108701 | 0.008011246 | 726.9489 | 0.008216631 | 4.447723e-05
366.41749 | 0.02437445 | 0.008182995 | 727.1978 | 0.002707333 | 4.490838e-05
366.65988 | 0.02337621 | 0.008354289 | 727.4496 | 0.004555643 | 4.534851e-05
366.9029 | 0.0261792 | 0.008529394 | 727.699 | 0.0009114942 | 4.578839e-05
367.14594 | 0.01949563 | 0.008707945 | 727.9483 | 0.0009049601 | 4.623204e-05
367.39071 | 0.00745615 | 0.008891299 | 728.1994 | 0.004530213 | 4.668294e-05
367.63452 | 0.02502389 | 0.009077521 | 728.4502 | 0.007213825 | 4.713737e-05
367.8797 | 0.003780328 | 0.009268466 | 728.7022 | 0.004562962 | 4.759812e-05
368.12014 | 0.01486292 | 0.009459364 | 728.9512 | 0.004535639 | 4.805748e-05
368.36476 | 0.02555015 | 0.009657354 | 729.2017 | 0.007265723 | 4.852376e-05
368.60489 | 0.01586384 | 0.009855476 | 729.4519 | 0.00449082 | 4.899368e-05
368.8484 | 0.0245008 | 0.01006027 | 729.7049 | 0.008203447 | 4.947315e-05
369.08954 | 0.01670303 | 0.01026698 | 729.9542 | 0.005410369 | 4.994987e-05
369.33442 | 0.01996129 | 0.01048096 | 730.2062 | 0.007242565 | 5.043608e-05
369.57348 | 0.01943608 | 0.01069388 | 730.4572 | 0.008109117 | 5.092473e-05
369.819 | 0.01689553 | 0.01091676 | 730.7094 | -0.001812085 | 5.142015e-05
370.06109 | 0.01747965 | 0.01114078 | 730.9602 | 0.004528408 | 5.191724e-05
370.30809 | 0.01402688 | 0.01137376 | 731.2111 | 0.004583209 | 5.2419e-05
370.55109 | 0.01762954 | 0.01160741 | 731.459 | 0.001792785 | 5.291918e-05
370.79599 | 0.01777982 | 0.01184743 | 731.7125 | 0.0009118599 | 5.343524e-05
371.03882 | 0.01394425 | 0.01209 | 731.9617 | 0.00271272 | 5.394709e-05
371.28326 | 0.02330238 | 0.01233886 | 732.213 | 0.004528408 | 5.446787e-05
371.52705 | 0.01122243 | 0.01259182 | 732.4639 | 0.00180992 | 5.499247e-05
371.77003 | 0.01857182 | 0.01284876 | 732.715 | 0.005440594 | 5.552218e-05
372.01474 | 0.01025389 | 0.01311249 | 732.9656 | 0 | 5.605556e-05
372.25851 | 0.03171856 | 0.01338022 | 733.2168 | 0.005436256 | 5.659499e-05
372.50209 | 0.01201815 | 0.01365285 | 733.4676 | 0.008042153 | 5.713836e-05
372.74789 | 0 | 0.01393322 | 733.7219 | 0.003666567 | 5.769426e-05
372.99055 | -0.01209442 | 0.01421528 | 733.9698 | 0.008141399 | 5.824099e-05
373.2348 | 0.004637459 | 0.01450458 | 734.221 | 0.001802026 | 5.879991e-05
373.4798 | 0.02379429 | 0.01480029 | 734.4732 | 0.001816431 | 5.936606e-05
373.7281 | 0.04092657 | 0.01510572 | 734.7234 | 0.008187027 | 5.993271e-05
373.9724 | 0.03465068 | 0.01541198 | 734.9732 | 0.001802741 | 6.050347e-05
374.2216 | 0.02916895 | 0.01573035 | 735.2253 | 0.01083794 | 6.108459e-05
374.4631 | 0.02711864 | 0.01604474 | 735.4769 | 0.006354968 | 6.166972e-05
374.7061 | 0.02077798 | 0.01636701 | 735.7272 | 0.005453652 | 6.225699e-05
374.9467 | 0.02037986 | 0.01669204 | 735.9772 | 0.00180776 | 6.284873e-05
375.192 | 0.01480362 | 0.01702963 | 736.2286 | 0.007242565 | 6.344904e-05
375.4376 | 0.01847443 | 0.01737402 | 736.4796 | 0.007216689 | 6.405371e-05
375.6836 | 0.02054739 | 0.01772548 | 736.7315 | 0.005451471 | 6.466592e-05
375.9269 | 0.02417399 | 0.01807962 | 736.9816 | 0.0027138 | 6.527912e-05
376.1713 | 0.01127253 | 0.018442 | 737.2328 | 0.006332199 | 6.590044e-05
376.4132 | 0.03049521 | 0.01880735 | 737.484 | 0.001810641 | 6.652725e-05
376.6591 | 0.02701857 | 0.01918567 | 737.735 | -0.0009053207 | 6.715909e-05
376.903 | 0.02226889 | 0.01956792 | 737.986 | 0.005412517 | 6.779649e-05
377.1479 | 0.01864879 | 0.01995889 | 738.2379 | 0.004542893 | 6.844181e-05
377.3916 | 0.02233273 | 0.02035518 | 738.488 | 0.005449292 | 6.908816e-05
377.6358 | 0.02310243 | 0.02075965 | 738.7382 | 0.004515809 | 6.974043e-05
377.8817 | 0.02534225 | 0.02117451 | 738.9898 | 0.0045593 | 7.040211e-05
378.1238 | 0.01951716 | 0.02159052 | 739.239 | 0.001812085 | 7.106321e-05
378.3683 | 0.02046329 | 0.02201838 | 739.4898 | 0.003609777 | 7.173437e-05
378.6126 | 0.02967974 | 0.0224538 | 739.7416 | 0.005431924 | 7.241412e-05
378.8576 | 0.03061973 | 0.02289854 | 739.9926 | 0.002731196 | 7.309766e-05
379.1025 | 0.02417399 | 0.0233513 | 740.2422 | 0.004522999 | 7.378331e-05
379.3469 | 0.02502185 | 0.02381147 | 740.4934 | 0.006322132 | 7.447938e-05
379.5921 | 0.02997335 | 0.02428164 | 740.745 | 0 | 7.518266e-05
379.8347 | 0.02509349 | 0.02475534 | 740.9956 | 0.005429761 | 7.588926e-05
380.0792 | 0.024007 | 0.02524148 | 741.2467 | 0.02258802 | 7.660345e-05
380.3253 | 0.02228709 | 0.02573979 | 741.4982 | -0.002717045 | 7.732502e-05
380.57 | 0.02335891 | 0.02624436 | 741.7491 | 0.002727917 | 7.805115e-05
380.8132 | 0.02954708 | 0.02675497 | 741.999 | 0.006289634 | 7.878067e-05
381.0593 | 0.02803069 | 0.02728111 | 742.2519 | 0.004494373 | 7.952538e-05
381.3025 | 0.03047042 | 0.02781052 | 742.5047 | 0.001804172 | 8.027631e-05
381.5486 | 0.02776808 | 0.028356 | 742.7566 | 0.003621283 | 8.103112e-05
381.7941 | 0.02793879 | 0.02891008 | 743.0076 | 0.00453745 | 8.178976e-05
382.0381 | 0.02804222 | 0.02947078 | 743.258 | 0.006349894 | 8.255315e-05
382.2812 | 0.02796171 | 0.03003949 | 743.5085 | 0.004553817 | 8.332346e-05
382.525 | 0.03066982 | 0.03062012 | 743.758 | 0.00547116 | 8.409731e-05
382.7695 | 0.02676616 | 0.03121292 | 744.0072 | 0.001807042 | 8.487688e-05
383.0157 | 0.03363683 | 0.03182065 | 744.2587 | 0.003628511 | 8.567044e-05
383.2589 | 0.03230399 | 0.03243181 | 744.5092 | 0.004530213 | 8.646767e-05
383.5051 | 0.03599587 | 0.03306165 | 744.76 | 0.003632862 | 8.727275e-05
383.7513 | 0.02914481 | 0.03370288 | 745.0102 | 0.005388984 | 8.808282e-05
383.993 | 0.04266462 | 0.03434368 | 745.2632 | 0.003640136 | 8.890904e-05
384.238 | 0.04066028 | 0.0350048 | 745.5129 | 0.005460204 | 8.973153e-05
384.4839 | 0.03244897 | 0.03568029 | 745.7626 | 0.001814255 | 9.056107e-05
384.729 | 0.02959518 | 0.03636566 | 746.0131 | 0.001811363 | 9.140041e-05
384.9747 | 0.03266219 | 0.03706502 | 746.264 | 0.00544494 | 9.224831e-05
385.2182 | 0.03574068 | 0.03777048 | 746.5144 | 0.003604052 | 9.310178e-05
385.4598 | 0.03938382 | 0.03848281 | 746.7666 | 0.00636514 | 9.396879e-05
385.7079 | 0.0408263 | 0.03922732 | 747.0165 | 0.002699828 | 9.483527e-05
385.9528 | 0.04262982 | 0.03997539 | 747.269 | 0.00454471 | 9.571828e-05
386.198 | 0.03901836 | 0.04073769 | 747.519 | 0.00180776 | 9.660006e-05
386.4426 | 0.04070994 | 0.04151162 | 747.7704 | 0.006332199 | 9.749436e-05
386.6882 | 0.04468375 | 0.04230249 | 748.0216 | 0.005447115 | 9.839561e-05
386.9323 | 0.04287462 | 0.04310244 | 748.2719 | 0.00453202 | 9.93013e-05
387.1761 | 0.03996371 | 0.04391547 | 748.5226 | 0.0045212 | 0.0001002162
387.4206 | 0.04165213 | 0.04474518 | 748.7739 | 0.005460204 | 0.0001011411
387.6661 | 0.03520158 | 0.04559297 | 749.0236 | 0.004522999 | 0.000102068
387.9114 | 0.04809217 | 0.04645501 | 749.2748 | 0.006362594 | 0.0001030083
388.1571 | 0.04189102 | 0.04733368 | 749.5248 | 0 | 0.0001039521
388.4012 | 0.04161822 | 0.04822194 | 749.7772 | 0.005436256 | 0.0001049132
388.6469 | 0.04533607 | 0.04913171 | 750.028 | 0.003612647 | 0.0001058762
388.8925 | 0.05325832 | 0.05005707 | 750.2796 | 0.00541897 | 0.0001068506
389.1357 | 0.04158437 | 0.05098938 | 750.5312 | 0.007179636 | 0.0001078333
389.3816 | 0.05072221 | 0.05194848 | 750.7844 | 0.007312486 | 0.0001088307
389.628 | 0.04811175 | 0.05292638 | 751.033 | 0.004541077 | 0.0001098183
389.8736 | 0.05357585 | 0.05391816 | 751.2832 | 0.002709485 | 0.0001108206
390.1196 | 0.05238859 | 0.05492889 | 751.5348 | 0.005427599 | 0.000111837
390.3625 | 0.04950054 | 0.0559442 | 751.786 | 0.001817884 | 0.0001128605
390.6058 | 0.04901702 | 0.05697868 | 752.036 | 0.008154384 | 0.0001138877
390.8515 | 0.05748103 | 0.05804144 | 752.2868 | -0.00271272 | 0.0001149268
391.0966 | 0.05273788 | 0.05911999 | 752.5381 | 0.007236799 | 0.0001159769
391.3422 | 0.05580896 | 0.06021945 | 752.7893 | 0.005479956 | 0.0001170354
391.5865 | 0.05560412 | 0.06133197 | 753.0381 | 0.004528408 | 0.0001180926
391.8317 | 0.06105956 | 0.06246782 | 753.289 | 0.0009056815 | 0.0001191677
392.0736 | 0.05982303 | 0.06360756 | 753.5399 | 0.002697691 | 0.0001202518
392.3205 | 0.05567223 | 0.06479082 | 753.7926 | 0.005453652 | 0.000121353
392.5654 | 0.05916628 | 0.06598472 | 754.0426 | 0.006393282 | 0.0001224516
392.8112 | 0.06404922 | 0.0672036 | 754.2914 | 0.008154384 | 0.000123554
393.056 | 0.06919929 | 0.06843834 | 754.5422 | 0.004533829 | 0.0001246746
393.299 | 0.06216733 | 0.06968487 | 754.7928 | 0.003641594 | 0.0001258037
393.5439 | 0.06306944 | 0.07096252 | 755.0424 | 0.003643054 | 0.0001269377
393.7889 | 0.0676241 | 0.0722625 | 755.2919 | 0.00912226 | 0.0001280807
394.0342 | 0.07345173 | 0.07358626 | 755.541 | 0 | 0.0001292314
394.2786 | 0.07425996 | 0.0749276 | 755.7914 | 0.007225294 | 0.0001303978
394.5234 | 0.06809602 | 0.07629394 | 756.043 | 0.003641594 | 0.0001315795
394.767 | 0.07150443 | 0.07767658 | 756.2926 | 0.004517604 | 0.0001327616
395.0117 | 0.07816454 | 0.07908892 | 756.5441 | 0.006329679 | 0.0001339627
395.2559 | 0.07899802 | 0.0805222 | 756.7954 | 0.00454471 | 0.0001351729
395.5004 | 0.07401808 | 0.08198143 | 757.0454 | 0.007274446 | 0.0001363868
395.746 | 0.08332904 | 0.08347199 | 757.2953 | 0.002719212 | 0.0001376104
395.9887 | 0.08464359 | 0.0849697 | 757.546 | 0.003638679 | 0.0001388481
396.233 | 0.0805202 | 0.08650252 | 757.7958 | 0.004506852 | 0.0001400915
396.4757 | 0.08567896 | 0.08805076 | 758.0479 | 0.002708409 | 0.0001413569
396.7197 | 0.08429853 | 0.08963327 | 758.2996 | 0.007289029 | 0.0001426308
396.965 | 0.09070717 | 0.09125087 | 758.549 | 0.007274446 | 0.0001439036
397.208 | 0.09126671 | 0.09288005 | 758.7989 | 0.002719212 | 0.0001451894
397.452 | 0.09351255 | 0.09454316 | 759.0496 | 0.006357508 | 0.0001464901
397.695 | 0.08815574 | 0.09622695 | 759.2998 | -0.0009118599 | 0.0001477989
397.9373 | 0.1205816 | 0.09793366 | 759.549 | 0.01002242 | 0.0001491132
398.1804 | 0.1148683 | 0.09967428 | 759.7984 | 0.00450328 | 0.0001504394
398.4257 | 0.09945071 | 0.1014598 | 760.0507 | 0.003640136 | 0.0001517921
398.6679 | 0.1062545 | 0.1032519 | 760.3004 | 0.00634736 | 0.000153142
398.9117 | 0.0964419 | 0.1050856 | 760.551 | 0.0009125923 | 0.0001545079
399.1591 | 0.1020434 | 0.1069773 | 760.8 | 0.006342298 | 0.0001558763
399.3996 | 0.1070346 | 0.1088465 | 761.0508 | 0.000908942 | 0.0001572658
399.6395 | 0.1167989 | 0.1107414 | 761.3008 | 0.007318373 | 0.0001586624
399.8788 | 0.1106179 | 0.112662 | 761.5492 | 0 | 0.0001600613
400.1212 | 0.1130107 | 0.1146391 | 761.8016 | 0.01187324 | 0.0001614945
400.3645 | 0.1161946 | 0.1166559 | 762.0504 | 0 | 0.0001629189
400.607 | 0.1218496 | 0.1186989 | 762.3008 | 0.006377901 | 0.0001643641
400.8513 | 0.1192986 | 0.1207907 | 762.5502 | 0.004530213 | 0.0001658154
401.0913 | 0.122677 | 0.122879 | 762.801 | 0.007248341 | 0.0001672868
401.3321 | 0.1330573 | 0.125008 | 763.0518 | 0.002730102 | 0.0001687702
401.5729 | 0.12619 | 0.1271712 | 763.3015 | 0.006401 | 0.0001702592
401.816 | 0.1274919 | 0.1293904 | 763.55 | 0.002691301 | 0.0001717532
402.0584 | 0.1354945 | 0.131639 | 763.8033 | 0.003619841 | 0.0001732884
402.2999 | 0.1378879 | 0.1339154 | 764.0544 | 0.0009067657 | 0.0001748229
402.5438 | 0.1427264 | 0.1362515 | 764.305 | 0.008190306 | 0.0001763668
402.7858 | 0.1409508 | 0.1386068 | 764.5547 | 0.002699828 | 0.0001779177
403.0244 | 0.140223 | 0.140966 | 764.8072 | 0.006322132 | 0.0001794989
403.2691 | 0.1430219 | 0.1434243 | 765.0588 | 0.002739978 | 0.0001810873
403.5106 | 0.1475433 | 0.1458895 | 765.3076 | 0.00719669 | 0.0001826709
403.7524 | 0.153075 | 0.1483971 | 765.5602 | 0.005447115 | 0.0001842917
403.9914 | 0.1505552 | 0.150915 | 765.8105 | 0.001814255 | 0.0001859109
404.2344 | 0.1593969 | 0.1535158 | 766.061 | 0.001820797 | 0.0001875445
404.4739 | 0.1563245 | 0.1561198 | 766.3106 | 0.009031617 | 0.0001891855
404.7152 | 0.1565214 | 0.1587848 | 766.5622 | 0.005440594 | 0.000190853
404.9591 | 0.1524255 | 0.1615215 | 766.8128 | 0.004555643 | 0.0001925275
405.2021 | 0.1648144 | 0.1642917 | 767.0622 | 0.007231042 | 0.0001942074
405.442 | 0.1688786 | 0.1670697 | 767.3136 | 0.008157636 | 0.0001959145
405.6842 | 0.1766227 | 0.1699187 | 767.5643 | -0.0009078525 | 0.0001976306
405.9235 | 0.1755109 | 0.1727778 | 767.8146 | 0.005431924 | 0.0001993579
406.1682 | 0.1802277 | 0.1757476 | 768.0656 | 0.009085785 | 0.0002011041
406.4128 | 0.1780402 | 0.1787635 | 768.3157 | 0.001804172 | 0.000202858
406.6553 | 0.1746536 | 0.1818009 | 768.5676 | 0.002705184 | 0.0002046388
406.8999 | 0.1873132 | 0.1849132 | 768.8196 | 0.007289029 | 0.0002064348
407.1401 | 0.1849046 | 0.1880176 | 769.069 | 0.005406078 | 0.0002082267
407.3822 | 0.1965737 | 0.1911956 | 769.3212 | 0.005464581 | 0.0002100532
407.6238 | 0.1871021 | 0.1944166 | 769.5707 | 0.00362996 | 0.0002118748
407.8667 | 0.2008866 | 0.1977057 | 769.8211 | 0.004528408 | 0.0002137177
408.1099 | 0.2001702 | 0.2010506 | 770.072 | 0.004524801 | 0.000215579
408.3517 | 0.2027726 | 0.2044283 | 770.3231 | 0.004528408 | 0.0002174569
408.596 | 0.2066635 | 0.2078945 | 770.574 | 0.002709485 | 0.0002193483
408.8368 | 0.2121972 | 0.2113643 | 770.8256 | 0.00453745 | 0.0002212603
409.0831 | 0.2067463 | 0.2149689 | 771.076 | 0.006339771 | 0.0002231785
409.3282 | 0.2175759 | 0.2186126 | 771.3269 | 0.005447115 | 0.0002251159
409.5705 | 0.2167248 | 0.2222709 | 771.5772 | 0.003605482 | 0.0002270642
409.8148 | 0.2318346 | 0.226017 | 771.8293 | 0.00180992 | 0.0002290423
|  |  | 772.0804 | 0.005434089 | 0.0002310283
|  |  | 772.3313 | 0.003609777 | 0.0002330286
|  |  | 772.5831 | 0.006334721 | 0.0002350522
|  |  | 772.8342 | 0.002731196 | 0.0002370863
|  |  | 773.0838 | 0.00359977 | 0.0002391244
|  |  | 773.3363 | 0.008157636 | 0.0002412027
|  |  | 773.587 | 0.00455017 | 0.0002432827
|  |  | 773.8367 | 0.005466772 | 0.0002453708
|  |  | 774.0861 | 0.009071277 | 0.0002474729
|  |  | 774.3366 | 0.000896039 | 0.0002496011
|  |  | 774.5902 | 0.002703039 | 0.0002517728
|  |  | 774.8424 | 0.002705184 | 0.0002539499
|  |  | 775.0944 | 0.00181498 | 0.0002561426
|  |  | 775.3448 | 0.004480195 | 0.0002583386
|  |  | 775.5984 | 0 | 0.0002605805
|  |  | 775.8481 | 0.007228167 | 0.0002628055
|  |  | 776.0996 | 0.006342298 | 0.0002650642
|  |  | 776.3504 | 0.00908942 | 0.0002673346
|  |  | 776.6004 | 0.006354968 | 0.0002696155
|  |  | 776.8507 | 0.01184942 | 0.0002719172
|  |  | 777.1 | 0.002718128 | 0.0002742277
|  |  | 777.3508 | 0.005447115 | 0.0002765704
|  |  | 777.6011 | 0.005455834 | 0.0002789269
|  |  | 777.851 | 0.006339771 | 0.0002812981
|  |  | 778.1019 | -0.0009049601 | 0.0002836976
|  |  | 778.353 | 0.007286108 | 0.0002861178
|  |  | 778.6025 | 0.00636514 | 0.0002885416
|  |  | 778.8524 | 0.004515809 | 0.0002909882
|  |  | 779.104 | 0.003621283 | 0.0002934708
|  |  | 779.355 | 0.007271536 | 0.000295967
|  |  | 779.605 | 0.005451471 | 0.0002984727
|  |  | 779.8551 | 0.002704111 | 0.0003009991
|  |  | 780.1072 | 0.003638679 | 0.0003035656
|  |  | 780.357 | 0.00455017 | 0.0003061286
|  |  | 780.6067 | 0.00362996 | 0.0003087106
|  |  | 780.8571 | 0.00542544 | 0.00031132
|  |  | 781.1084 | 0.00725992 | 0.0003139592
|  |  | 781.3588 | 0.004519401 | 0.0003166095
|  |  | 781.6102 | 0.002731196 | 0.0003192912
|  |  | 781.8598 | 0.007185312 | 0.0003219745
|  |  | 782.1128 | 0.00544494 | 0.0003247155
|  |  | 782.3632 | -0.003653304 | 0.0003274496
|  |  | 782.612 | 0.001799173 | 0.0003301872
|  |  | 782.8646 | 0.007185312 | 0.0003329883
|  |  | 783.1176 | 0.01086385 | 0.0003358158
|  |  | 783.3686 | 0.005436256 | 0.0003386429
|  |  | 783.6194 | 0.001820797 | 0.0003414896
|  |  | 783.869 | 0.007291953 | 0.0003443446
|  |  | 784.1183 | 0.004499713 | 0.0003472182
|  |  | 784.3708 | 0.01179737 | 0.0003501512
|  |  | 784.6212 | 0.01179737 | 0.0003530825
|  |  | 784.8716 | 0.002747708 | 0.0003560363
|  |  | 785.1197 | 0.01277116 | 0.0003589855
|  |  | 785.3688 | 0.002711641 | 0.0003619693
|  |  | 785.6202 | 0.005429761 | 0.0003650039
|  |  | 785.8713 | 0.006390713 | 0.0003680582
|  |  | 786.1202 | 0.007179636 | 0.0003711091
|  |  | 786.3734 | 0.001812808 | 0.0003742366
|  |  | 786.6241 | 0.01089858 | 0.0003773572
|  |  | 786.8743 | -0.002717045 | 0.0003804955
|  |  | 787.1252 | 0.006269801 | 0.0003836668
|  |  | 787.3789 | 0.006421673 | 0.0003868983
|  |  | 787.6266 | 0.009990369 | 0.0003900775
|  |  | 787.8768 | 0 | 0.0003933133
|  |  | 788.1294 | 0.001811363 | 0.0003966053
|  |  | 788.3803 | 0.00180992 | 0.0003999003
|  |  | 788.6314 | 0.006312097 | 0.0004032232
|  |  | 788.8834 | 0.003637223 | 0.0004065836
|  |  | 789.1333 | 0.007210964 | 0.0004099415
|  |  | 789.3854 | 0.003650369 | 0.0004133548
|  |  | 789.6344 | 0.008160892 | 0.000416752
|  |  | 789.885 | 0.006317111 | 0.000420197
|  |  | 790.1368 | 0.00272247 | 0.0004236849
|  |  | 790.3872 | 0.004505065 | 0.0004271799
|  |  | 790.6394 | 0.002730102 | 0.0004307269
|  |  | 790.8891 | 0.0009093057 | 0.0004342655
|  |  | 791.139 | 0.01095991 | 0.0004378338
|  |  | 791.3878 | 0.003615521 | 0.0004414133
|  |  | 791.6392 | 0.00719954 | 0.0004450575
|  |  | 791.8917 | 0.006327162 | 0.0004487457
|  |  | 792.1431 | 0.007286108 | 0.0004524457
|  |  | 792.3926 | 0.002715962 | 0.0004561456
|  |  | 792.6436 | 0.005410369 | 0.0004598959
|  |  | 792.8956 | 0.004548349 | 0.0004636898
|  |  | 793.1454 | 0.007236799 | 0.000467479
|  |  | 793.3966 | 0.007309545 | 0.0004713182
|  |  | 793.6453 | 0.0009136932 | 0.0004751479
|  |  | 793.894 | 0.008138159 | 0.0004790062
|  |  | 794.1453 | 0.008157636 | 0.0004829343
|  |  | 794.396 | 0.004515809 | 0.0004868825
|  |  | 794.6476 | 0.005451471 | 0.0004908748
|  |  | 794.8977 | 0.004530213 | 0.0004948733
|  |  | 795.1485 | 0.006339771 | 0.000498913
|  |  | 795.3994 | 0.007236799 | 0.0005029848
|  |  | 795.6506 | 0.008138159 | 0.0005070922
|  |  | 795.9019 | 0.005453652 | 0.0005112321
|  |  | 796.1519 | 0.006327162 | 0.0005153816
|  |  | 796.4033 | 0.007291953 | 0.0005195855
|  |  | 796.6526 | 0.004530213 | 0.0005237856
|  |  | 796.9034 | 0.006354968 | 0.0005280425
|  |  | 797.1537 | 0.007324271 | 0.0005323227
|  |  | 797.4019 | 0.005403936 | 0.0005365986
|  |  | 797.6542 | 0.005447115 | 0.0005409775
|  |  | 797.9045 | 0.00542544 | 0.0005453543
|  |  | 798.1558 | 0.006327162 | 0.0005497814
|  |  | 798.4072 | 0.008157636 | 0.0005542434
|  |  | 798.6579 | 0.004553817 | 0.0005587261
|  |  | 798.9074 | 0.005440594 | 0.0005632206
|  |  | 799.158 | 0.004562962 | 0.0005677685
|  |  | 799.407 | 0.005388984 | 0.0005723208
|  |  | 799.66 | 0.004555643 | 0.0005769807
|  |  | 799.9094 | 0.008154384 | 0.0005816086
|  |  | 800.1602 | 0.003641594 | 0.0005862968
|  |  | 800.4098 | 0.009107635 | 0.0005909973
|  |  | 800.6593 | 0.003619841 | 0.0005957305
|  |  | 800.9104 | 0.01004255 | 0.0006005293
|  |  | 801.1593 | 0.008125226 | 0.0006053213
|  |  | 801.411 | 0.00453745 | 0.000610203
|  |  | 801.6614 | 0.006362594 | 0.0006150954
|  |  | 801.9114 | 0.0100184 | 0.0006200161
|  |  | 802.1609 | 0.00180992 | 0.0006249631
|  |  | 802.412 | 0.007228167 | 0.0006299785
|  |  | 802.6635 | 0.004598047 | 0.0006350391
|  |  | 802.9106 | 0.01084656 | 0.0006400476
|  |  | 803.162 | 0.003627063 | 0.0006451806
|  |  | 803.4126 | 0.00717397 | 0.000650335
|  |  | 803.666 | 0.008141399 | 0.0006555855
|  |  | 803.9172 | 0.008154384 | 0.000660829
|  |  | 804.168 | 0.009159028 | 0.0006661027
|  |  | 804.4161 | 0.005438424 | 0.0006713578
|  |  | 804.6668 | 0.01270486 | 0.0006767067
|  |  | 804.9172 | 0.003606913 | 0.0006820884
|  |  | 805.1692 | 0.009028029 | 0.0006875442
|  |  | 805.4209 | 0.01001037 | 0.0006930337
|  |  | 805.6706 | 0.009038802 | 0.0006985194
|  |  | 805.922 | 0.001820797 | 0.0007040829
|  |  | 806.1716 | 0.0008992303 | 0.0007096469
|  |  | 806.4243 | 0.009107635 | 0.0007153212
|  |  | 806.6738 | 0.02615012 | 0.0007209647
|  |  | 806.9258 | 0.0274439 | 0.0007267063
|  |  | 807.1742 | 0.02344493 | 0.0007324071
|  |  | 807.4262 | 0.02248966 | 0.0007382326
|  |  | 807.6788 | 0.02000473 | 0.0007441148
|  |  | 807.9287 | 0.01095551 | 0.0007499766
|  |  | 808.1776 | 0.0189966 | 0.0007558571
|  |  | 808.4288 | 0.01642666 | 0.000761835
|  |  | 808.6778 | 0.01176917 | 0.0007678036
|  |  | 808.9288 | 0.002700897 | 0.0007738636
|  |  | 809.1812 | 0.007168312 | 0.0007800018
|  |  | 809.4348 | 0.007277358 | 0.0007862144
|  |  | 809.6846 | 0.0009111287 | 0.0007923784
|  |  | 809.934 | 0.007303672 | 0.0007985768
|  |  | 810.1829 | 0.008974546 | 0.0008048074
|  |  | 810.4361 | 0.004546528 | 0.0008111915
|  |  | 810.686 | 0.00637279 | 0.0008175381
|  |  | 810.9356 | 0.003628511 | 0.0008239226
|  |  | 811.1861 | 0.01081645 | 0.0008303764
|  |  | 811.4382 | 0.00544494 | 0.0008369183
|  |  | 811.6886 | 0.005414666 | 0.0008434631
|  |  | 811.9404 | 0.0009038802 | 0.0008500919
|  |  | 812.1918 | 0.001815705 | 0.000856758
|  |  | 812.4421 | 0.005378355 | 0.0008634428
|  |  | 812.6956 | 0.00541897 | 0.0008702619
|  |  | 812.9472 | 0.009966469 | 0.000877079
|  |  | 813.198 | 0.009006559 | 0.0008839232
|  |  | 813.4503 | 0.01010752 | 0.0008908579
|  |  | 813.6976 | 0.0090749 | 0.0008977038
|  |  | 813.948 | 0.002729009 | 0.0009046849
|  |  | 814.1978 | 0.009038802 | 0.0009116989
|  |  | 814.4492 | 0.00367695 | 0.0009188084
|  |  | 814.6964 | 0.007254126 | 0.0009258489
|  |  | 814.947 | 0.01269472 | 0.0009330369
|  |  | 815.1976 | 0.009864208 | 0.0009402761
|  |  | 815.451 | 0.006413905 | 0.0009476488
|  |  | 815.699 | 0.007294879 | 0.0009549159
|  |  | 815.9482 | 0.004515809 | 0.0009622698
|  |  | 816.1998 | 0.0008946279 | 0.0009697473
|  |  | 816.4538 | 0.002709485 | 0.0009773504
|  |  | 816.7054 | 0.002703039 | 0.0009849357
|  |  | 816.9576 | 0.008105903 | 0.0009925934
|  |  | 817.2099 | 0.00636514 | 0.001000309
|  |  | 817.4598 | 0.01263422 | 0.001008006
|  |  | 817.7116 | 0.009125923 | 0.001015816
|  |  | 817.9606 | 0.005395382 | 0.001023594
|  |  | 818.2133 | 0.007303672 | 0.001031543
|  |  | 818.4622 | 0.005464581 | 0.001039429
|  |  | 818.7117 | 0.009942683 | 0.001047389
|  |  | 818.9631 | 0.008226546 | 0.001055466
|  |  | 819.2117 | 0.009013705 | 0.00106351
|  |  | 819.4638 | 0.005495417 | 0.001071725
|  |  | 819.7119 | 0.003637223 | 0.001079866
|  |  | 819.9618 | 0.00908942 | 0.001088124
|  |  | 820.2118 | 0.006362594 | 0.001096443
|  |  | 820.4618 | 0.004519401 | 0.001104821
|  |  | 820.7132 | 0.007245452 | 0.001113305
|  |  | 820.9641 | 0.007228167 | 0.001121832
|  |  | 821.2156 | 0.008200158 | 0.001130439
|  |  | 821.465 | 0.007251232 | 0.001139035
|  |  | 821.7157 | 0.005442766 | 0.001147735
|  |  | 821.9662 | 0.01004659 | 0.00115649
|  |  | 822.215 | 0.005429761 | 0.001165247
|  |  | 822.4661 | 0.007274446 | 0.001174146
|  |  | 822.716 | 0.006337245 | 0.001183064
|  |  | 822.967 | 0.008160892 | 0.001192085
|  |  | 823.2176 | 0.005449292 | 0.001201154
|  |  | 823.4678 | 0.007289029 | 0.001210272
|  |  | 823.7172 | 0.008173939 | 0.001219424
|  |  | 823.9674 | 0.00631962 | 0.001228669
|  |  | 824.2191 | 0.009954562 | 0.001238035
|  |  | 824.4702 | 0.003634314 | 0.001247444
|  |  | 824.7203 | 0.009136932 | 0.00125688
|  |  | 824.969 | 0.006354968 | 0.001266329
|  |  | 825.2193 | 0.00726282 | 0.001275905
|  |  | 825.4696 | 0.003606913 | 0.001285547
|  |  | 825.7216 | 0.007268628 | 0.001295322
|  |  | 825.9717 | 0.007297808 | 0.001305091
|  |  | 826.2208 | 0.009031617 | 0.001314889
|  |  | 826.4724 | 0.007277358 | 0.001324853
|  |  | 826.7222 | 0.00725992 | 0.001334815
|  |  | 826.9726 | 0.00912959 | 0.001344869
|  |  | 827.2215 | 0.005423281 | 0.001354932
|  |  | 827.4729 | 0.007294879 | 0.001365167
|  |  | 827.7221 | 0.00717114 | 0.001375382
|  |  | 827.9756 | 0.008177207 | 0.001385846
|  |  | 828.2257 | 0.01000637 | 0.00139624
|  |  | 828.4755 | 0.007286108 | 0.001406694
|  |  | 828.725 | 0.00454471 | 0.001417207
|  |  | 828.975 | 0.006344828 | 0.001427814
|  |  | 829.2257 | 0.009067657 | 0.001438523
|  |  | 829.4763 | 0.01261418 | 0.001449302
|  |  | 829.7285 | 0.005482159 | 0.001460224
|  |  | 829.9772 | 0.0036184 | 0.001471069
|  |  | 830.2284 | 0.005440594 | 0.001482098
|  |  | 830.479 | 0.0108552 | 0.001493177
|  |  | 830.7302 | 0.008147886 | 0.001504358
|  |  | 830.9812 | 0.007251232 | 0.001515607
|  |  | 831.2319 | 0.004568466 | 0.00152692
|  |  | 831.4806 | 0.00544494 | 0.001538219
|  |  | 831.731 | 0.01437062 | 0.001549674
|  |  | 831.984 | 0.01002242 | 0.001561326
|  |  | 832.2334 | 0.004506852 | 0.001572891
|  |  | 832.4855 | 0.007289029 | 0.001584662
|  |  | 832.7349 | 0.007268628 | 0.001596386
|  |  | 832.985 | 0.007239681 | 0.001608223
|  |  | 833.2361 | 0.006289634 | 0.001620189
|  |  | 833.489 | 0.01004255 | 0.001632322
|  |  | 833.7379 | 0.005451471 | 0.001644346
|  |  | 833.988 | 0.009078525 | 0.001656509
|  |  | 834.2383 | 0.008134922 | 0.001668764
|  |  | 834.4897 | 0.007268628 | 0.001681158
|  |  | 834.7398 | 0.008180478 | 0.001693571
|  |  | 834.9898 | 0.00634736 | 0.001706063
|  |  | 835.2404 | 0.009966469 | 0.00171867
|  |  | 835.4912 | 0.009118599 | 0.001731373
|  |  | 835.7404 | 0.008067532 | 0.001744079
|  |  | 835.9939 | 0.00547116 | 0.001757094
|  |  | 836.2431 | 0.00361696 | 0.001769974
|  |  | 836.4944 | 0.006324646 | 0.00178305
|  |  | 836.7459 | 0.006342298 | 0.001796226
|  |  | 836.9967 | 0.009966469 | 0.001809454
|  |  | 837.2475 | 0.009053207 | 0.001822771
|  |  | 837.4985 | 0.01001438 | 0.001836189
|  |  | 837.7481 | 0.0100184 | 0.001849623
|  |  | 837.9976 | 0.01085088 | 0.00186314
|  |  | 838.2489 | 0.01003449 | 0.001876847
|  |  | 838.498 | 0.01281231 | 0.001890526
|  |  | 838.7463 | 0.005440594 | 0.001904251
|  |  | 838.9969 | 0.004539263 | 0.001918197
|  |  | 839.2472 | 0.003605482 | 0.001932219
|  |  | 839.4993 | 0.002701968 | 0.001946437
|  |  | 839.7516 | 0.008213331 | 0.001960762
|  |  | 840.0006 | 0.01082503 | 0.001974995
|  |  | 840.2525 | 0.007176802 | 0.00198949
|  |  | 840.5058 | 0.009144285 | 0.002004164
|  |  | 840.7543 | 0.007309545 | 0.002018657
|  |  | 841.003 | 0.01181152 | 0.002033257
|  |  | 841.2531 | 0.01273028 | 0.002048038
|  |  | 841.503 | 0.009035208 | 0.002062905
|  |  | 841.7545 | 0.01185894 | 0.002077967
|  |  | 842.0036 | 0.008125226 | 0.002092985
|  |  | 842.2553 | 0.01003449 | 0.00210826
|  |  | 842.5044 | 0.01088553 | 0.002123479
|  |  | 842.7549 | 0.007309545 | 0.002138885
|  |  | 843.0036 | 0.006327162 | 0.002154281
|  |  | 843.255 | 0.00637279 | 0.002169948
|  |  | 843.5046 | 0.00823317 | 0.002185606
|  |  | 843.753 | 0.008974546 | 0.002201292
|  |  | 844.0062 | 0.009958528 | 0.002217387
|  |  | 844.2572 | 0.007277358 | 0.002233448
|  |  | 844.507 | 0.01195009 | 0.002249539
|  |  | 844.7542 | 0.007213825 | 0.002265567
|  |  | 845.0062 | 0.008160892 | 0.002282014
|  |  | 845.2568 | 0.006332199 | 0.002298478
|  |  | 845.508 | 0.009060426 | 0.002315091
|  |  | 845.7588 | 0.01093354 | 0.002331788
|  |  | 846.0082 | 0.00816741 | 0.0023485
|  |  | 846.2586 | 0.01092478 | 0.00236539
|  |  | 846.5082 | 0.007254126 | 0.002382337
|  |  | 846.7588 | 0.01261418 | 0.002399464
|  |  | 847.011 | 0.009958528 | 0.002416815
|  |  | 847.262 | 0.00912959 | 0.002434196
|  |  | 847.5109 | 0.009056815 | 0.002451546
|  |  | 847.7618 | 0.008157636 | 0.00246915
|  |  | 848.0125 | 0.008077091 | 0.002486855
|  |  | 848.2657 | 0.009093057 | 0.002504855
|  |  | 848.5156 | 0.009017281 | 0.002522738
|  |  | 848.7676 | 0.008187027 | 0.002540889
|  |  | 849.0174 | 0.01453145 | 0.002559
|  |  | 849.2676 | 0.007336093 | 0.002577259
|  |  | 849.5154 | 0.009837034 | 0.00259546
|  |  | 849.7695 | 0.009118599 | 0.002614247
|  |  | 850.0187 | 0.008131688 | 0.002632792
|  |  | 850.2702 | 0.01091604 | 0.00265163
|  |  | 850.52 | 0.009926888 | 0.002670464
|  |  | 850.7718 | 0.01003046 | 0.002689572
|  |  | 851.021 | 0.008154384 | 0.002708606
|  |  | 851.2718 | 0.007225294 | 0.002727888
|  |  | 851.5234 | 0.0045212 | 0.002747357
|  |  | 851.7747 | 0.007315428 | 0.00276693
|  |  | 852.0232 | 0.008985191 | 0.00278641
|  |  | 852.2761 | 0.00908942 | 0.002806365
|  |  | 852.5261 | 0.01100858 | 0.002826219
|  |  | 852.7738 | 0.01177386 | 0.002846018
|  |  | 853.0247 | 0.01179266 | 0.002866202
|  |  | 853.2752 | 0.01093354 | 0.002886485
|  |  | 853.5246 | 0.01458976 | 0.002906809
|  |  | 853.7738 | 0.007236799 | 0.002927248
|  |  | 854.025 | 0.01175044 | 0.002947984
|  |  | 854.2764 | 0.01273538 | 0.002968871
|  |  | 854.5262 | 0.01177855 | 0.00298976
|  |  | 854.777 | 0.01183518 | 0.003010868
|  |  | 855.0266 | 0.01088553 | 0.00303201
|  |  | 855.2771 | 0.01187801 | 0.003053365
|  |  | 855.5258 | 0.009060426 | 0.003074703
|  |  | 855.7766 | 0.007242565 | 0.00309636
|  |  | 856.0276 | 0.01083363 | 0.003118174
|  |  | 856.2793 | 0.01079931 | 0.00314019
|  |  | 856.5318 | 0.008187027 | 0.003162419
|  |  | 856.7816 | 0.01276604 | 0.003184552
|  |  | 857.0308 | 0.008985191 | 0.003206773
|  |  | 857.2837 | 0.01534765 | 0.00322947
|  |  | 857.5354 | 0.008180478 | 0.003252204
|  |  | 857.7854 | 0.01277629 | 0.003274931
|  |  | 858.0344 | 0.01084225 | 0.003297711
|  |  | 858.2859 | 0.005460204 | 0.003320867
|  |  | 858.5356 | 0.01363413 | 0.003344004
|  |  | 858.7856 | 0.008138159 | 0.003367317
|  |  | 859.0369 | 0.007222423 | 0.003390902
|  |  | 859.2886 | 0.01182097 | 0.003414675
|  |  | 859.5385 | 0.01176917 | 0.00343843
|  |  | 859.7895 | 0.008177207 | 0.003462441
|  |  | 860.0396 | 0.01091604 | 0.003486519
|  |  | 860.2894 | 0.01183518 | 0.003510721
|  |  | 860.539 | 0.01086818 | 0.003535058
|  |  | 860.7899 | 0.009946639 | 0.003559676
|  |  | 861.0412 | 0.01087251 | 0.003584492
|  |  | 861.292 | 0.009998362 | 0.003609415
|  |  | 861.542 | 0.01636096 | 0.003634418
|  |  | 861.792 | 0.009998362 | 0.003659578
|  |  | 862.042 | 0.009962497 | 0.003684899
|  |  | 862.2929 | 0.01177386 | 0.003710471
|  |  | 862.5438 | 0.01088988 | 0.003736206
|  |  | 862.7942 | 0.009045999 | 0.003762053
|  |  | 863.0454 | 0.01083794 | 0.003788146
|  |  | 863.297 | 0.01348312 | 0.003814447
|  |  | 863.5498 | 0.01094671 | 0.003841042
|  |  | 863.7989 | 0.01085952 | 0.003867414
|  |  | 864.05 | 0.0118068 | 0.003894165
|  |  | 864.3002 | 0.01445059 | 0.003920989
|  |  | 864.5518 | 0.007280272 | 0.003948133
|  |  | 864.8015 | 0.009962497 | 0.003975243
|  |  | 865.0524 | 0.008226546 | 0.004002654
|  |  | 865.301 | 0.0136779 | 0.004029984
|  |  | 865.5502 | 0.01627632 | 0.004057552
|  |  | 865.8015 | 0.007254126 | 0.004085527
|  |  | 866.0521 | 0.0118068 | 0.004113599
|  |  | 866.3023 | 0.01270994 | 0.004141803
|  |  | 866.5526 | 0.01078223 | 0.004170195
|  |  | 866.8055 | 0.01113899 | 0.004199063
|  |  | 867.0503 | 0.01521466 | 0.004227181
|  |  | 867.3042 | 0.01091167 | 0.004256526
|  |  | 867.5541 | 0.01362323 | 0.00428559
|  |  | 867.8043 | 0.01082503 | 0.004314871
|  |  | 868.0562 | 0.01105769 | 0.004344536
|  |  | 868.3028 | 0.01516688 | 0.004373757
|  |  | 868.5575 | 0.008196871 | 0.004404128
|  |  | 868.807 | 0.0154582 | 0.004434065
|  |  | 869.0569 | 0.01355281 | 0.004464236
|  |  | 869.3084 | 0.009082154 | 0.004494791
|  |  | 869.5586 | 0.01264426 | 0.004525377
|  |  | 869.8102 | 0.01170389 | 0.004556326
|  |  | 870.0626 | 0.01183044 | 0.004587568
|  |  | 870.3123 | 0.01178325 | 0.004618669
|  |  | 870.563 | 0.01084656 | 0.004650089
|  |  | 870.8144 | 0.01358522 | 0.004681792
|  |  | 871.0653 | 0.01270994 | 0.004713629
|  |  | 871.3156 | 0.008077091 | 0.004745588
|  |  | 871.5688 | 0.009930832 | 0.004778118
|  |  | 871.8205 | 0.01445633 | 0.004810658
|  |  | 872.072 | 0.0136779 | 0.004843374
|  |  | 872.3212 | 0.009060426 | 0.004875992
|  |  | 872.572 | 0.01179266 | 0.004909022
|  |  | 872.8225 | 0.01360692 | 0.004942217
|  |  | 873.073 | 0.01532938 | 0.004975617
|  |  | 873.325 | 0.01460148 | 0.005009425
|  |  | 873.574 | 0.02547075 | 0.005043037
|  |  | 873.8238 | 0.0162828 | 0.005076964
|  |  | 874.075 | 0.01621823 | 0.005111291
|  |  | 874.3272 | 0.01728372 | 0.005145969
|  |  | 874.577 | 0.01714644 | 0.005180529
|  |  | 874.8288 | 0.0163283 | 0.00521558
|  |  | 875.0793 | 0.01263924 | 0.005250665
|  |  | 875.331 | 0.01446208 | 0.005286136
|  |  | 875.5824 | 0.01365051 | 0.005321783
|  |  | 875.8321 | 0.01342999 | 0.005357407
|  |  | 876.0859 | 0.01363413 | 0.005393838
|  |  | 876.3359 | 0.01094671 | 0.005429946
|  |  | 876.585 | 0.01449668 | 0.005466143
|  |  | 876.8358 | 0.0125594 | 0.00550281
|  |  | 877.0891 | 0.008187027 | 0.005540071
|  |  | 877.3389 | 0.01454889 | 0.005577043
|  |  | 877.5888 | 0.01362323 | 0.005614255
|  |  | 877.839 | 0.0136779 | 0.005651739
|  |  | 878.0882 | 0.01267449 | 0.005689301
|  |  | 878.3392 | 0.0154582 | 0.005727365
|  |  | 878.5891 | 0.009986378 | 0.005765493
|  |  | 878.8394 | 0.01606535 | 0.005803914
|  |  | 879.094 | 0.01278143 | 0.005843235
|  |  | 879.3429 | 0.01262921 | 0.005881912
|  |  | 879.5948 | 0.01622467 | 0.005921293
|  |  | 879.8469 | 0.01099083 | 0.005960946
|  |  | 880.095 | 0.01448513 | 0.006000207
|  |  | 880.346 | 0.009020861 | 0.006040167
|  |  | 880.5979 | 0.01467811 | 0.006080515
|  |  | 880.8456 | 0.01354743 | 0.00612043
|  |  | 881.0972 | 0.01461321 | 0.006161219
|  |  | 881.346 | 0.008080282 | 0.006201798
|  |  | 881.5991 | 0.0144909 | 0.006243329
|  |  | 881.85 | 0.01443338 | 0.006284749
|  |  | 882.1019 | 0.01540887 | 0.006326588
|  |  | 882.3526 | 0.01353129 | 0.006368479
|  |  | 882.6045 | 0.01267449 | 0.006410826
|  |  | 882.8555 | 0.01089858 | 0.006453278
|  |  | 883.1057 | 0.01366145 | 0.00649585
|  |  | 883.3552 | 0.01353667 | 0.006538558
|  |  | 883.607 | 0.01364505 | 0.00658192
|  |  | 883.8568 | 0.009038802 | 0.006625197
|  |  | 884.1082 | 0.01176917 | 0.006669013
|  |  | 884.3592 | 0.01536596 | 0.006713024
|  |  | 884.6106 | 0.01550162 | 0.006757371
|  |  | 884.8598 | 0.01266944 | 0.006801593
|  |  | 885.1109 | 0.01446784 | 0.00684642
|  |  | 885.3622 | 0.01252972 | 0.006891553
|  |  | 885.6161 | 0.01650621 | 0.006937429
|  |  | 885.8639 | 0.01178325 | 0.006982472
|  |  | 886.1146 | 0.0136779 | 0.007028313
|  |  | 886.3638 | 0.01262921 | 0.007074152
|  |  | 886.6157 | 0.01528691 | 0.007120766
|  |  | 886.8684 | 0.01100414 | 0.007167809
|  |  | 887.1162 | 0.01353667 | 0.007214215
|  |  | 887.368 | 0.01354743 | 0.007261652
|  |  | 887.6196 | 0.01721481 | 0.007309335
|  |  | 887.8704 | 0.01265432 | 0.007357151
|  |  | 888.1218 | 0.01366145 | 0.007405368
|  |  | 888.3713 | 0.01269472 | 0.007453506
|  |  | 888.6219 | 0.01554529 | 0.007502144
|  |  | 888.8704 | 0.01354204 | 0.00755066
|  |  | 889.1221 | 0.01361779 | 0.007600092
|  |  | 889.3724 | 0.01545201 | 0.007649543
|  |  | 889.6224 | 0.01363413 | 0.007699228
|  |  | 889.8724 | 0.01905729 | 0.007749207
|  |  | 890.1228 | 0.01270486 | 0.007799563
|  |  | 890.3732 | 0.01443911 | 0.007850217
|  |  | 890.625 | 0.01463675 | 0.007901457
|  |  | 890.8734 | 0.01458976 | 0.007952305
|  |  | 891.1226 | 0.01542733 | 0.008003616
|  |  | 891.373 | 0.01448513 | 0.008055479
|  |  | 891.624 | 0.01373301 | 0.008107774
|  |  | 891.8722 | 0.013569 | 0.00815979
|  |  | 892.1234 | 0.01636096 | 0.008212745
|  |  | 892.3734 | 0.01346714 | 0.008265758
|  |  | 892.6265 | 0.01537208 | 0.008319746
|  |  | 892.8778 | 0.01886144 | 0.008373669
|  |  | 893.1308 | 0.01080787 | 0.008428279
|  |  | 893.3831 | 0.01447936 | 0.008483061
|  |  | 893.6342 | 0.01100414 | 0.008537905
|  |  | 893.882 | 0.01545201 | 0.008592346
|  |  | 894.132 | 0.01636096 | 0.008647591
|  |  | 894.382 | 0.01457806 | 0.008703159
|  |  | 894.6314 | 0.01640032 | 0.008758919
|  |  | 894.8808 | 0.01274558 | 0.008815005
|  |  | 895.1304 | 0.01368339 | 0.008871464
|  |  | 895.3795 | 0.0153782 | 0.008928138
|  |  | 895.6307 | 0.0137054 | 0.008985625
|  |  | 895.8794 | 0.0163675 | 0.009042872
|  |  | 896.1293 | 0.01557035 | 0.009100731
|  |  | 896.3774 | 0.01272519 | 0.009158506
|  |  | 896.6274 | 0.01281747 | 0.009217063
|  |  | 896.8756 | 0.01918756 | 0.009275535
|  |  | 897.1243 | 0.0155203 | 0.009334465
|  |  | 897.3732 | 0.016244 | 0.009393784
|  |  | 897.625 | 0.01457222 | 0.009454144
|  |  | 897.8745 | 0.01828121 | 0.009514301
|  |  | 898.1231 | 0.01616695 | 0.009574589
|  |  | 898.3761 | 0.01451404 | 0.009636301
|  |  | 898.6266 | 0.01820797 | 0.009697761
|  |  | 898.8762 | 0.01274558 | 0.009759355
|  |  | 899.1258 | 0.0172699 | 0.009821306
|  |  | 899.3758 | 0.01527483 | 0.009883716
|  |  | 899.6287 | 0.01621181 | 0.009947218
|  |  | 899.881 | 0.01529297 | 0.01001094
|  |  | 900.1336 | 0.01082074 | 0.01007511
|  |  | 900.3856 | 0.01986956 | 0.0101395
|  |  | 900.6372 | 0.01535375 | 0.01020416
|  |  | 900.8888 | 0.01802741 | 0.0102692
|  |  | 901.1409 | 0.01177386 | 0.01033475
|  |  | 901.3918 | 0.0171874 | 0.01040037
|  |  | 901.643 | 0.01352592 | 0.01046644
|  |  | 901.895 | 0.01980658 | 0.01053311
|  |  | 902.1474 | 0.01357981 | 0.01060027
|  |  | 902.3984 | 0.01812085 | 0.01066744
|  |  | 902.6492 | 0.01714644 | 0.01073495
|  |  | 902.901 | 0.01904208 | 0.01080313
|  |  | 903.1516 | 0.01625045 | 0.01087136
|  |  | 903.4033 | 0.01799173 | 0.0109403
|  |  | 903.6559 | 0.01083363 | 0.01100988
|  |  | 903.9076 | 0.01731144 | 0.01107961
|  |  | 904.157 | 0.01544584 | 0.0111491
|  |  | 904.4071 | 0.01894381 | 0.01121919
|  |  | 904.659 | 0.01806323 | 0.01129019
|  |  | 904.9106 | 0.01713283 | 0.01136151
|  |  | 905.1626 | 0.01084656 | 0.01143335
|  |  | 905.414 | 0.009856429 | 0.01150544
|  |  | 905.6676 | 0.01364505 | 0.01157858
|  |  | 905.9174 | 0.02067412 | 0.01165103
|  |  | 906.1702 | 0.01714644 | 0.01172478
|  |  | 906.422 | 0.01621181 | 0.01179866
|  |  | 906.6743 | 0.02152191 | 0.01187311
|  |  | 906.9277 | 0.01986956 | 0.01194831
|  |  | 907.1793 | 0.01876502 | 0.01202341
|  |  | 907.4336 | 0.0208058 | 0.01209976
|  |  | 907.6848 | 0.01607798 | 0.0121756
|  |  | 907.9392 | 0.01887637 | 0.01225286
|  |  | 908.192 | 0.01526879 | 0.01233007
|  |  | 908.445 | 0.01701133 | 0.01240778
|  |  | 908.6988 | 0.02082238 | 0.01248619
|  |  | 908.9498 | 0.02085561 | 0.01256418
|  |  | 909.2004 | 0.0126846 | 0.01264248
|  |  | 909.4512 | 0.01450246 | 0.0127213
|  |  | 909.7019 | 0.01733229 | 0.01280053
|  |  | 909.951 | 0.01458976 | 0.01287969
|  |  | 910.2002 | 0.0135582 | 0.01295934
|  |  | 910.4516 | 0.02095596 | 0.01304014
|  |  | 910.701 | 0.01916444 | 0.01312076
|  |  | 910.95 | 0.01647961 | 0.0132017
|  |  | 911.1982 | 0.018092 | 0.01328283
|  |  | 911.4494 | 0.01922621 | 0.0133654
|  |  | 911.6976 | 0.01820068 | 0.01344745
|  |  | 911.9473 | 0.01633482 | 0.01353045
|  |  | 912.1977 | 0.01987746 | 0.01361416
|  |  | 912.4492 | 0.01460148 | 0.01369871
|  |  | 912.6982 | 0.01729757 | 0.01378289
|  |  | 912.9478 | 0.01557035 | 0.01386774
|  |  | 913.1959 | 0.01643326 | 0.01395256
|  |  | 913.4448 | 0.02184957 | 0.01403812
|  |  | 913.6944 | 0.01820068 | 0.0141244
|  |  | 913.9441 | 0.02106577 | 0.0142112
|  |  | 914.1922 | 0.02013363 | 0.01429793
|  |  | 914.4405 | 0.01737414 | 0.01438521
|  |  | 914.689 | 0.02555259 | 0.01447304
|  |  | 914.938 | 0.01820797 | 0.01456154
|  |  | 915.1876 | 0.02015799 | 0.01465075
|  |  | 915.4356 | 0.01463086 | 0.01473988
|  |  | 915.6841 | 0.01991706 | 0.01482969
|  |  | 915.9351 | 0.01825918 | 0.0149209
|  |  | 916.184 | 0.01996478 | 0.01501185
|  |  | 916.4344 | 0.0156144 | 0.01510386
|  |  | 916.6818 | 0.01998074 | 0.01519528
|  |  | 916.932 | 0.0209812 | 0.01528824
|  |  | 917.1811 | 0.01721481 | 0.0153813
|  |  | 917.4319 | 0.01926502 | 0.01547552
|  |  | 917.6796 | 0.0165329 | 0.01556909
|  |  | 917.927 | 0.02286992 | 0.01566307
|  |  | 918.1754 | 0.02002877 | 0.01575794
|  |  | 918.425 | 0.01846692 | 0.01585379
|  |  | 918.6711 | 0.01840709 | 0.01594883
|  |  | 918.918 | 0.0201824 | 0.01604469
|  |  | 919.1657 | 0.02111683 | 0.01614139
|  |  | 919.4132 | 0.02042149 | 0.01623854
|  |  | 919.658 | 0.01767284 | 0.01633515
|  |  | 919.9023 | 0.02111683 | 0.01643209
|  |  | 920.1498 | 0.01946144 | 0.01653083
|  |  | 920.395 | 0.02312123 | 0.01662918
|  |  | 920.6407 | 0.02326326 | 0.01672827
|  |  | 920.8849 | 0.01778202 | 0.01682729
|  |  | 921.1277 | 0.02142852 | 0.01692627
|  |  | 921.3716 | 0.02261987 | 0.01702623
|  |  | 921.6127 | 0.02135846 | 0.01712557
|  |  | 921.8574 | 0.02177673 | 0.01722693
|  |  | 922.0974 | 0.01779668 | 0.01732688
|  |  | 922.34 | 0.0217405 | 0.01742844
|  |  | 922.5804 | 0.02033841 | 0.01752962
|  |  | 922.8262 | 0.02048005 | 0.01763362
|  |  | 923.0703 | 0.01944558 | 0.01773746
|  |  | 923.3157 | 0.0210488 | 0.01784241
|  |  | 923.564 | 0.0206089 | 0.01794918
|  |  | 923.8176 | 0.01340359 | 0.01805883
|  |  | 924.0719 | 0.01911002 | 0.01816939
|  |  | 924.3335 | 0.01273266 | 0.01828376
|  |  | 924.6012 | 0.01737148 | 0.01840148
|  |  | 924.8759 | 0.01751027 | 0.018523
|  |  | 925.1614 | 0.02106922 | 0.01865007
|  |  | 925.4526 | 0.02171534 | 0.01878049
|  |  | 925.7456 | 0.01993294 | 0.01891255
|  |  | 926.0306 | 0.02230228 | 0.01904181
|  |  | 926.3057 | 0.01960396 | 0.01916735
|  |  | 926.5723 | 0.02434045 | 0.01928973
|  |  | 926.8337 | 0.015762 | 0.01941041
|  |  | 927.0932 | 0.02209602 | 0.01953089
|  |  | 927.3503 | 0.01964315 | 0.01965093
|  |  | 927.6048 | 0.02413595 | 0.01977041
|  |  | 927.859 | 0.02075622 | 0.01989041
|  |  | 928.1108 | 0.02162431 | 0.02000994
|  |  | 928.363 | 0.01905729 | 0.0201303
|  |  | 928.6134 | 0.02191982 | 0.02025046
|  |  | 928.8622 | 0.02286992 | 0.0203705
|  |  | 929.1106 | 0.02471941 | 0.02049099
|  |  | 929.3588 | 0.02097278 | 0.02061202
|  |  | 929.608 | 0.01864114 | 0.0207342
|  |  | 929.8518 | 0.02311183 | 0.02085437
|  |  | 930.0976 | 0.0224615 | 0.02097617
|  |  | 930.3404 | 0.02122834 | 0.02109711
|  |  | 930.5866 | 0.01962149 | 0.02122039
|  |  | 930.8298 | 0.02497093 | 0.02134282
|  |  | 931.0755 | 0.02495062 | 0.02146715
|  |  | 931.3214 | 0.02324422 | 0.02159225
|  |  | 931.5658 | 0.02151674 | 0.02171724
|  |  | 931.8087 | 0.02305555 | 0.02184211
|  |  | 932.0551 | 0.02059819 | 0.02196945
|  |  | 932.2978 | 0.02510376 | 0.02209553
|  |  | 932.5422 | 0.0211939 | 0.02222316
|  |  | 932.7888 | 0.0193588 | 0.02235263
|  |  | 933.0353 | 0.02779072 | 0.02248272
|  |  | 933.2806 | 0.02401676 | 0.02261286
|  |  | 933.5266 | 0.02504228 | 0.02274406
|  |  | 933.7716 | 0.02397777 | 0.02287542
|  |  | 934.018 | 0.0231495 | 0.02300822
|  |  | 934.2634 | 0.02393891 | 0.02314117
|  |  | 934.5102 | 0.01921073 | 0.02327559
|  |  | 934.7586 | 0.02226889 | 0.0234116
|  |  | 935.0035 | 0.01743026 | 0.0235464
|  |  | 935.2512 | 0.02388085 | 0.02368346
|  |  | 935.4986 | 0.02380388 | 0.02382107
|  |  | 935.7468 | 0.02363249 | 0.02395986
|  |  | 935.9968 | 0.02114246 | 0.02410039
|  |  | 936.244 | 0.0246301 | 0.02424009
|  |  | 936.4931 | 0.02101494 | 0.02438161
|  |  | 936.7418 | 0.02470946 | 0.02452365
|  |  | 936.9901 | 0.02073975 | 0.02466621
|  |  | 937.2421 | 0.02466972 | 0.02481166
|  |  | 937.4908 | 0.0227965 | 0.02495597
|  |  | 937.74 | 0.02635932 | 0.02510134
|  |  | 937.99 | 0.02471941 | 0.02524794
|  |  | 938.2382 | 0.0236136 | 0.02539426
|  |  | 938.4884 | 0.02359474 | 0.02554254
|  |  | 938.7388 | 0.02717045 | 0.02569172
|  |  | 938.9897 | 0.02470946 | 0.025842
|  |  | 939.238 | 0.02249856 | 0.0259915
|  |  | 939.4905 | 0.02177107 | 0.02614434
|  |  | 939.741 | 0.02525841 | 0.02629677
|  |  | 939.9929 | 0.02278735 | 0.02645086
|  |  | 940.2422 | 0.02520837 | 0.02660418
|  |  | 940.4946 | 0.0209224 | 0.02676022
|  |  | 940.7444 | 0.02082238 | 0.02691547
|  |  | 940.9954 | 0.02878676 | 0.0270723
|  |  | 941.248 | 0.02515854 | 0.02723096
|  |  | 941.5009 | 0.0255937 | 0.02739065
|  |  | 941.7495 | 0.02624384 | 0.02754845
|  |  | 942.0006 | 0.02428883 | 0.02770869
|  |  | 942.2532 | 0.02788717 | 0.02787073
|  |  | 942.5058 | 0.02181461 | 0.02803363
|  |  | 942.7558 | 0.02449245 | 0.0281957
|  |  | 943.0063 | 0.02610867 | 0.02835896
|  |  | 943.2587 | 0.0262334 | 0.02852431
|  |  | 943.5099 | 0.02805376 | 0.02868975
|  |  | 943.761 | 0.02612938 | 0.028856
|  |  | 944.0132 | 0.0280426 | 0.02902385
|  |  | 944.2644 | 0.02812096 | 0.02919192
|  |  | 944.5149 | 0.02357591 | 0.0293604
|  |  | 944.7655 | 0.02550138 | 0.02952983
|  |  | 945.015 | 0.0262543 | 0.0296994
|  |  | 945.266 | 0.02530865 | 0.02987088
|  |  | 945.5174 | 0.02705184 | 0.03004353
|  |  | 945.7694 | 0.02626476 | 0.0302175
|  |  | 946.0203 | 0.02891267 | 0.03039162
|  |  | 946.2718 | 0.026088 | 0.03056707
|  |  | 946.5244 | 0.02943942 | 0.03074421
|  |  | 946.7714 | 0.02709485 | 0.03091833
|  |  | 947.023 | 0.02899336 | 0.03109661
|  |  | 947.2738 | 0.02724646 | 0.03127525
|  |  | 947.524 | 0.02363249 | 0.03145439
|  |  | 947.774 | 0.0271272 | 0.03163431
|  |  | 948.0253 | 0.02899336 | 0.03181611
|  |  | 948.2761 | 0.02907451 | 0.0319985
|  |  | 948.5262 | 0.02079752 | 0.03218132
|  |  | 948.7775 | 0.0288553 | 0.03236597
|  |  | 949.0295 | 0.02832449 | 0.0325521
|  |  | 949.2782 | 0.0279314 | 0.03273675
|  |  | 949.5304 | 0.03048937 | 0.03292496
|  |  | 949.7838 | 0.03219936 | 0.03311506
|  |  | 950.0308 | 0.032488 | 0.03330132
|  |  | 950.2826 | 0.02909778 | 0.03349217
|  |  | 950.5325 | 0.02711641 | 0.03368256
|  |  | 950.7839 | 0.03124143 | 0.03387509
|  |  | 951.0312 | 0.03272191 | 0.03406545
|  |  | 951.2812 | 0.02890118 | 0.03425887
|  |  | 951.5328 | 0.0319151 | 0.03445454
|  |  | 951.782 | 0.0296746 | 0.03464934
|  |  | 952.0347 | 0.03285332 | 0.03484789
|  |  | 952.2837 | 0.03110309 | 0.03504455
|  |  | 952.5321 | 0.03540625 | 0.03524173
|  |  | 952.7824 | 0.03274811 | 0.03544144
|  |  | 953.0322 | 0.03645977 | 0.03564178
|  |  | 953.2815 | 0.03185119 | 0.03584273
|  |  | 953.5312 | 0.03259154 | 0.03604504
|  |  | 953.7822 | 0.03635768 | 0.03624945
|  |  | 954.0322 | 0.0297925 | 0.03645408
|  |  | 954.2839 | 0.03368475 | 0.03666117
|  |  | 954.5335 | 0.03414373 | 0.03686758
|  |  | 954.7864 | 0.03484644 | 0.03707779
|  |  | 955.0342 | 0.03530751 | 0.03728482
|  |  | 955.2852 | 0.03451219 | 0.03749559
|  |  | 955.5354 | 0.0307809 | 0.03770676
|  |  | 955.7864 | 0.03914714 | 0.03791969
|  |  | 956.036 | 0.03440219 | 0.03813251
|  |  | 956.287 | 0.03665089 | 0.03834762
|  |  | 956.535 | 0.03779759 | 0.03856124
|  |  | 956.7875 | 0.03460901 | 0.03877984
|  |  | 957.037 | 0.03779759 | 0.03899695
|  |  | 957.2895 | 0.03719224 | 0.03921779
|  |  | 957.54 | 0.03261753 | 0.03943799
|  |  | 957.7908 | 0.04098436 | 0.03965959
|  |  | 958.0403 | 0.03969179 | 0.03988116
|  |  | 958.2922 | 0.03834428 | 0.04010599
|  |  | 958.5411 | 0.04056167 | 0.04032928
|  |  | 958.7932 | 0.03817556 | 0.04055658
|  |  | 959.0432 | 0.03977073 | 0.04078314
|  |  | 959.2946 | 0.03691226 | 0.04101212
|  |  | 959.547 | 0.03819084 | 0.04124318
|  |  | 959.7969 | 0.04199611 | 0.04147312
|  |  | 960.0458 | 0.04231406 | 0.04170329
|  |  | 960.2982 | 0.03735628 | 0.04193788
|  |  | 960.5476 | 0.04090239 | 0.04217086
|  |  | 960.7976 | 0.0390845 | 0.04240557
|  |  | 961.0476 | 0.04342079 | 0.04264146
|  |  | 961.2988 | 0.04136459 | 0.04287969
|  |  | 961.5515 | 0.03749157 | 0.04312055
|  |  | 961.8 | 0.03916283 | 0.04335861
|  |  | 962.0495 | 0.04265203 | 0.04359882
|  |  | 962.2999 | 0.04437839 | 0.04384111
|  |  | 962.5508 | 0.04371665 | 0.0440851
|  |  | 962.8003 | 0.04246548 | 0.04432896
|  |  | 963.0518 | 0.04303009 | 0.044576
|  |  | 963.3 | 0.04295905 | 0.04482103
|  |  | 963.5539 | 0.04546528 | 0.04507294
|  |  | 963.8038 | 0.04830991 | 0.04532214
|  |  | 964.0578 | 0.04469907 | 0.0455767
|  |  | 964.3069 | 0.04665463 | 0.04582762
|  |  | 964.5553 | 0.04439609 | 0.04607907
|  |  | 964.8061 | 0.04512222 | 0.04633422
|  |  | 965.0579 | 0.0427716 | 0.04659167
|  |  | 965.3076 | 0.04362921 | 0.04684825
|  |  | 965.5576 | 0.04734073 | 0.04710642
|  |  | 965.8072 | 0.04555643 | 0.04736547
|  |  | 966.0566 | 0.04821249 | 0.0476256
|  |  | 966.3064 | 0.04541077 | 0.04788744
|  |  | 966.5566 | 0.0474548 | 0.048151
|  |  | 966.8056 | 0.04813542 | 0.04841461
|  |  | 967.0558 | 0.04628199 | 0.0486808
|  |  | 967.3062 | 0.04713301 | 0.04894853
|  |  | 967.5569 | 0.04922068 | 0.04921791
|  |  | 967.8062 | 0.05166503 | 0.04948712
|  |  | 968.0569 | 0.0535633 | 0.04975919
|  |  | 968.3072 | 0.04548349 | 0.05003217
|  |  | 968.557 | 0.05269756 | 0.05030596
|  |  | 968.8071 | 0.04979264 | 0.05058144
|  |  | 969.0581 | 0.04886785 | 0.05085928
|  |  | 969.3092 | 0.048732 | 0.05113862
|  |  | 969.561 | 0.05201776 | 0.05142012
|  |  | 969.81 | 0.04854285 | 0.05169988
|  |  | 970.0581 | 0.0489068 | 0.05197999
|  |  | 970.309 | 0.05502725 | 0.05226466
|  |  | 970.5609 | 0.0517476 | 0.05255189
|  |  | 970.8112 | 0.04941891 | 0.0528387
|  |  | 971.0595 | 0.05604057 | 0.05312463
|  |  | 971.3109 | 0.05195517 | 0.05341555
|  |  | 971.5602 | 0.05341392 | 0.05370546
|  |  | 971.8112 | 0.05901042 | 0.05399879
|  |  | 972.0615 | 0.05382133 | 0.05429274
|  |  | 972.3106 | 0.0489068 | 0.05458672
|  |  | 972.5615 | 0.05367051 | 0.05488428
|  |  | 972.8113 | 0.05267649 | 0.05518199
|  |  | 973.0615 | 0.05669457 | 0.05548165
|  |  | 973.31 | 0.05581854 | 0.05578072
|  |  | 973.5624 | 0.05595155 | 0.05608599
|  |  | 973.8142 | 0.05371352 | 0.05639203
|  |  | 974.0638 | 0.05244592 | 0.05669689
|  |  | 974.3151 | 0.05989434 | 0.05700533
|  |  | 974.5655 | 0.05922336 | 0.05731417
|  |  | 974.8149 | 0.05996618 | 0.05762329
|  |  | 975.065 | 0.05624192 | 0.05793479
|  |  | 975.3155 | 0.05858908 | 0.05824831
|  |  | 975.5676 | 0.058855 | 0.05856539
|  |  | 975.8147 | 0.05515864 | 0.05887769
|  |  | 976.066 | 0.06102115 | 0.05919684
|  |  | 976.3155 | 0.05358471 | 0.05951526
|  |  | 976.5657 | 0.06070486 | 0.05983612
|  |  | 976.8165 | 0.06276721 | 0.06015932
|  |  | 977.0663 | 0.05745978 | 0.06048281
|  |  | 977.3194 | 0.06286788 | 0.06081217
|  |  | 977.5688 | 0.06099671 | 0.0611383
|  |  | 977.8184 | 0.06034395 | 0.06146627
|  |  | 978.0707 | 0.06180805 | 0.06179942
|  |  | 978.3207 | 0.06561784 | 0.06213113
|  |  | 978.5735 | 0.06089911 | 0.0624682
|  |  | 978.8235 | 0.06497599 | 0.06280316
|  |  | 979.0753 | 0.06544382 | 0.06314217
|  |  | 979.3253 | 0.0616109 | 0.06348039
|  |  | 979.5761 | 0.06168468 | 0.06382135
|  |  | 979.8266 | 0.061415 | 0.06416354
|  |  | 980.0782 | 0.06907959 | 0.06450891
|  |  | 980.3282 | 0.06806175 | 0.06485375
|  |  | 980.5786 | 0.06092348 | 0.06520081
|  |  | 980.8285 | 0.06369412 | 0.06554885
|  |  | 981.0818 | 0.06051184 | 0.06590334
|  |  | 981.3334 | 0.06787201 | 0.06625716
|  |  | 981.5845 | 0.07112363 | 0.066612
|  |  | 981.8369 | 0.06734252 | 0.0669704
|  |  | 982.0866 | 0.06667497 | 0.06732668
|  |  | 982.3388 | 0.06753183 | 0.06768827
|  |  | 982.5878 | 0.06749569 | 0.06804699
|  |  | 982.8403 | 0.06624677 | 0.0684125
|  |  | 983.0907 | 0.06787201 | 0.06877673
|  |  | 983.3418 | 0.06533928 | 0.06914374
|  |  | 983.5922 | 0.06858577 | 0.06951149
|  |  | 983.844 | 0.07231042 | 0.06988307
|  |  | 984.0954 | 0.06924073 | 0.07025586
|  |  | 984.3481 | 0.07236799 | 0.07063238
|  |  | 984.5993 | 0.06874813 | 0.07100848
|  |  | 984.8472 | 0.07002911 | 0.0713814
|  |  | 985.1003 | 0.07330177 | 0.07176398
|  |  | 985.3514 | 0.0742955 | 0.07214536
|  |  | 985.6022 | 0.07183515 | 0.07252812
|  |  | 985.8521 | 0.07318519 | 0.07291132
|  |  | 986.1036 | 0.07465269 | 0.07329883
|  |  | 986.3532 | 0.07707509 | 0.07368525
|  |  | 986.6038 | 0.07160592 | 0.07407507
|  |  | 986.8545 | 0.07638168 | 0.0744669
|  |  | 987.1044 | 0.07231042 | 0.07485935
|  |  | 987.3558 | 0.07350669 | 0.07525604
|  |  | 987.6062 | 0.07394171 | 0.07565304
|  |  | 987.8582 | 0.07644286 | 0.07605449
|  |  | 988.1079 | 0.07788861 | 0.07645417
|  |  | 988.3588 | 0.07435479 | 0.07685768
|  |  | 988.6094 | 0.08073437 | 0.07726263
|  |  | 988.8599 | 0.0763206 | 0.07766934
|  |  | 989.11 | 0.07616832 | 0.07807733
|  |  | 989.3606 | 0.07870019 | 0.07848808
|  |  | 989.6118 | 0.07926819 | 0.07890177
|  |  | 989.8612 | 0.07726007 | 0.07931444