## data
Temperature1 | MLExp1 | MLFit1 | Temperature2 | MLExp2 | MLFit2 | range1 | range2 | C_low | C_up
380.0821 | 0.05506732 | 0.04356912 | 850.0304 | 0.01254017 | 0.003589742 | 380 | 850 | 25196.3 | 42.8184
380.6505 | -0.006537915 | 0.04489802 | 850.7792 | -0.002481194 | 0.003641579 | 450 | 1030 | 7647.572 | 13846.73
381.225 | -0.02735559 | 0.04627817 | 851.5361 | 0.05734019 | 0.003694643
381.7971 | 0.01946131 | 0.04769038 | 852.2894 | 0.04171144 | 0.003748127
382.3761 | -0.09993492 | 0.04915901 | 853.0398 | 0.03514533 | 0.003802078
382.9524 | 0.06324369 | 0.05066109 | 853.7879 | 0.1066676 | 0.003856541
383.5364 | -0.003203712 | 0.05222524 | 854.5391 | -0.008247765 | 0.003911917
384.1226 | -0.05336789 | 0.05383885 | 855.2981 | -0.01996827 | 0.003968574
384.7091 | 0.1337119 | 0.05549802 | 856.0505 | -0.02091146 | 0.004025447
385.299 | -0.2634703 | 0.05721307 | 856.7989 | 0.0008293659 | 0.004082725
385.893 | -0.2599111 | 0.05898804 | 857.5537 | -0.001667791 | 0.004141215
386.4855 | -0.1765467 | 0.0608077 | 858.3044 | 0.06039169 | 0.004200114
387.0812 | 0.07963911 | 0.0626879 | 859.0611 | 0.0532275 | 0.004260226
387.6786 | 0.1602188 | 0.06462577 | 859.8138 | 0.06102883 | 0.004320766
388.2764 | -0.02616204 | 0.06661867 | 860.5626 | -0.01990214 | 0.004381738
388.8746 | -0.1079678 | 0.06866799 | 861.3175 | -0.05575217 | 0.004443968
389.4776 | -0.08900059 | 0.0707909 | 862.0698 | -0.01657853 | 0.004506753
390.0825 | -0.1022851 | 0.07297954 | 862.825 | 0.01997624 | 0.004570559
390.6884 | -0.2427578 | 0.07523252 | 863.5771 | 0.006637565 | 0.004634888
391.2944 | -0.215115 | 0.07754814 | 864.3316 | 0.05648668 | 0.004700218
391.8997 | 0.06662903 | 0.07992476 | 865.0852 | 0.07234653 | 0.004766272
392.5104 | 0.3827869 | 0.08238862 | 865.838 | 0.1071017 | 0.004833066
393.1204 | 0.2562179 | 0.08491748 | 866.592 | 0.007491089 | 0.004900785
393.7361 | 0.124629 | 0.08754038 | 867.3441 | 0.0133299 | 0.00496916
394.3489 | 0.1369546 | 0.09022285 | 868.0955 | 0.03828779 | 0.005038303
394.9614 | -0.09933375 | 0.09297745 | 868.8476 | -0.03310446 | 0.005108351
395.579 | 0.01527339 | 0.0958311 | 869.604 | -0.06672942 | 0.005179657
396.1938 | 0.3931483 | 0.09874956 | 870.3545 | -0.1151141 | 0.005251266
396.8132 | 0.3647908 | 0.1017702 | 871.1104 | -0.01666237 | 0.005324263
397.4327 | 0.1157591 | 0.1048738 | 871.8618 | 0.003317463 | 0.005397704
398.0546 | 0.42001 | 0.1080746 | 872.6166 | -0.0008284877 | 0.005472366
398.6791 | 0.2995337 | 0.1113765 | 873.3722 | 0.04573631 | 0.005548011
399.3019 | 0.02402323 | 0.1147591 | 874.125 | 0.1055672 | 0.005624282
399.9273 | -0.2159673 | 0.1182482 | 874.8781 | 0.01418756 | 0.005701498
400.5534 | -0.294836 | 0.1218359 | 875.6282 | -0.009931338 | 0.005779326
401.184 | -0.0190032 | 0.1255477 | 876.3846 | 0.01913118 | 0.005858746
401.8099 | 0.1145373 | 0.1293316 | 877.1372 | -0.02239288 | 0.005938711
402.4439 | -0.06405911 | 0.1332682 | 877.892 | -0.03650177 | 0.006019866
403.0791 | -0.2724778 | 0.1373194 | 878.6466 | 0.0108392 | 0.006101965
403.7109 | 0.06498325 | 0.1414578 | 879.3974 | 0.08565163 | 0.00618462
404.3467 | 0.2375009 | 0.1457347 | 880.1502 | 0.1560448 | 0.006268474
404.9872 | 0.1791664 | 0.1501598 | 880.9044 | 0.06749159 | 0.006353478
405.6266 | 0.1605393 | 0.1546968 | 881.6557 | 0.1215304 | 0.006439153
406.2661 | 0.2300487 | 0.1593566 | 882.4129 | -0.01498218 | 0.00652652
406.9083 | 0.3055583 | 0.1641619 | 883.165 | 0.001672916 | 0.00661432
407.5516 | 0.6557413 | 0.1691049 | 883.9134 | -0.02911266 | 0.006702709
408.1979 | 0.9300374 | 0.1742044 | 884.666 | -0.0930863 | 0.006792632
408.8434 | 0.4104637 | 0.1794342 | 885.4192 | -0.039167 | 0.006883678
409.4931 | 0.1300165 | 0.1848393 | 886.1704 | -0.2200735 | 0.006975541
410.1431 | 0.1231612 | 0.1903918 | 886.9242 | -0.1246691 | 0.007068794
410.7937 | 0.161873 | 0.1960981 | 887.6774 | -0.01417056 | 0.007163057
411.4434 | 0.1590732 | 0.2019484 | 888.4284 | 0.06627025 | 0.007258134
412.1006 | 0.3867067 | 0.2080242 | 889.1841 | 0.1086901 | 0.007354914
412.7546 | 0.3480449 | 0.2142317 | 889.9386 | 0.07635224 | 0.007452661
413.4129 | 0.3232533 | 0.2206464 | 890.6929 | -0.03677959 | 0.007551512
414.0694 | 0.1354703 | 0.2272137 | 891.4418 | -0.09261902 | 0.007650783
414.7302 | 0.2128305 | 0.2339994 | 892.1988 | -0.04309277 | 0.007752281
415.392 | 0.2451056 | 0.2409758 | 892.9542 | -0.08534553 | 0.007854733
416.0586 | 0.2244829 | 0.2481897 | 893.7097 | 0.04485112 | 0.007958375
416.7223 | 0.3346569 | 0.2555629 | 894.4634 | 0.07475187 | 0.008062955
417.3901 | 0.3045889 | 0.2631779 | 895.2171 | 0.02563901 | 0.00816873
418.056 | 0.1790452 | 0.2709718 | 895.974 | 0.01153168 | 0.008276167
418.7273 | 0.1147863 | 0.2790364 | 896.734 | 0.002497694 | 0.008385281
419.3981 | 0.08315593 | 0.2873078 | 897.4859 | 0.006613024 | 0.008494462
420.0681 | 0.09572231 | 0.2957865 | 898.2432 | 0.06786414 | 0.008605675
420.7417 | 0.4175225 | 0.3045346 | 898.9996 | 0.1333853 | 0.008718019
421.4164 | 0.5982715 | 0.3135271 | 899.7599 | 0.1763979 | 0.008832226
422.0913 | 0.5800964 | 0.3227578 | 900.5158 | 0.1067196 | 0.00894706
422.769 | 0.5882053 | 0.3322693 | 901.2725 | 0.07592946 | 0.009063315
423.448 | 0.1112776 | 0.3420483 | 902.031 | 0.1306245 | 0.009181163
424.1287 | 0.05773435 | 0.3521079 | 902.7882 | -0.01968055 | 0.009300135
424.8118 | 0.3143815 | 0.3624665 | 903.5516 | -0.05945441 | 0.009421437
425.4928 | 0.5507378 | 0.373062 | 904.3097 | 0.06225192 | 0.009543255
426.1748 | 0.4519828 | 0.383948 | 905.0639 | 0.09170726 | 0.009665804
426.859 | 0.07392686 | 0.3951519 | 905.8216 | 0.05796346 | 0.009790296
427.5449 | 0.2117411 | 0.4066741 | 906.5776 | -0.0008293659 | 0.009915896
428.2308 | 0.6171627 | 0.4184939 | 907.3324 | -0.07525295 | 0.01004269
428.9175 | 0.7778496 | 0.430632 | 908.0894 | 0.001661814 | 0.01017127
429.6064 | 0.804395 | 0.443122 | 908.8428 | 0.1193496 | 0.01030065
430.2928 | 0.6985778 | 0.4558856 | 909.5981 | 0.06967596 | 0.01043179
430.9846 | 0.4661645 | 0.4690786 | 910.3528 | -0.01084498 | 0.01056428
431.6735 | 0.5348694 | 0.4825518 | 911.1032 | -0.02397221 | 0.01069745
432.3652 | 0.7118637 | 0.4964241 | 911.8605 | -0.05964322 | 0.01083333
433.0564 | 0.6375479 | 0.5106385 | 912.6162 | -0.03665722 | 0.01097041
433.7506 | 0.4743149 | 0.5252768 | 913.3676 | 0.03060544 | 0.0111082
434.4435 | 0.6684617 | 0.5402574 | 914.1244 | 0.1300898 | 0.0112485
435.1365 | 0.9230426 | 0.5556177 | 914.8799 | 0.131353 | 0.01139009
435.8364 | 0.9161713 | 0.5715226 | 915.6329 | 0.01080179 | 0.01153274
436.5313 | 0.6134109 | 0.5877116 | 916.3863 | -0.01569557 | 0.01167702
437.2222 | 0.364446 | 0.6042088 | 917.1441 | -0.06472484 | 0.01182372
437.9213 | 0.5845122 | 0.621318 | 917.8985 | 0.04510245 | 0.01197135
438.6153 | 0.7331999 | 0.6387252 | 918.648 | 0.08788949 | 0.0121196
439.312 | 0.6517884 | 0.6566331 | 919.403 | 0.2104359 | 0.01227055
440.0064 | 0.2503304 | 0.6749227 | 920.1586 | 0.1971934 | 0.01242324
440.7041 | 0.5627925 | 0.6937518 | 920.9078 | 0.0581095 | 0.01257626
441.3993 | 1.047234 | 0.7129741 | 921.6619 | -0.03962582 | 0.01273194
442.0963 | 0.3707733 | 0.7327178 | 922.4202 | -0.09028127 | 0.01289016
442.7936 | 0.500409 | 0.7529522 | 923.176 | 0.01825088 | 0.01304955
443.4904 | 0.9102446 | 0.773664 | 923.9306 | 0.004128778 | 0.01321039
444.1912 | 1.087075 | 0.7950012 | 924.6887 | 0.01985743 | 0.01337371
444.8926 | 1.074895 | 0.8168758 | 925.4453 | -0.04967639 | 0.01353844
445.5903 | 1.067106 | 0.8391609 | 926.2014 | 0.02651863 | 0.01370482
446.2884 | 0.922252 | 0.8619947 | 926.9568 | -0.009973532 | 0.01387281
446.9889 | 0.7187336 | 0.8854569 | 927.71 | 0.02150368 | 0.01404208
447.6883 | 0.7318923 | 0.909443 | 928.4669 | 0.07530269 | 0.01421398
448.3871 | 0.7345844 | 0.9339798 | 929.2234 | 0.03813062 | 0.01438761
449.0876 | 0.6978538 | 0.9591609 | 929.9786 | -0.07246576 | 0.01456277
449.7855 | 0.6775376 | 0.9848425 | 930.7388 | -0.03060949 | 0.01474096
|  |  | 931.4955 | 0.04474426 | 0.01492019
|  |  | 932.251 | 0.0754523 | 0.01510101
|  |  | 933.006 | -0.007394734 | 0.01528361
|  |  | 933.7679 | 0.03547006 | 0.01546981
|  |  | 934.5268 | -0.004961733 | 0.01565723
|  |  | 935.2838 | 0 | 0.01584612
|  |  | 936.0419 | 0.03240537 | 0.01603727
|  |  | 936.7953 | 0.007392794 | 0.0162292
|  |  | 937.5574 | -0.04745564 | 0.01642537
|  |  | 938.3225 | -0.0230907 | 0.01662437
|  |  | 939.0816 | 0.1372819 | 0.01682386
|  |  | 939.834 | 0.08937077 | 0.01702363
|  |  | 940.5975 | -0.04538064 | 0.01722844
|  |  | 941.3562 | -0.08106306 | 0.01743407
|  |  | 942.113 | -0.09786517 | 0.0176413
|  |  | 942.8678 | 0.01490883 | 0.01785009
|  |  | 943.6236 | 0.0622767 | 0.01806129
|  |  | 944.3775 | 0.07394091 | 0.01827411
|  |  | 945.131 | 0.03658419 | 0.01848898
|  |  | 945.8839 | -0.02496366 | 0.01870585
|  |  | 946.6362 | 0.02834112 | 0.01892474
|  |  | 947.3872 | 0.06087437 | 0.01914545
|  |  | 948.1379 | -0.05740115 | 0.01936829
|  |  | 948.8904 | -0.07996875 | 0.01959391
|  |  | 949.6419 | 0.005841159 | 0.01982149
|  |  | 950.3921 | 0.1258802 | 0.02005094
|  |  | 951.148 | 0.08436955 | 0.02028446
|  |  | 951.8974 | 0.04753838 | 0.02051828
|  |  | 952.648 | -0.01075326 | 0.02075479
|  |  | 953.4048 | -0.06253383 | 0.02099564
|  |  | 954.1556 | 0.08208547 | 0.02123696
|  |  | 954.9106 | 0.08384371 | 0.02148203
|  |  | 955.6647 | 0.05216711 | 0.02172925
|  |  | 956.4207 | 0.03863723 | 0.02197954
|  |  | 957.1822 | -0.001656318 | 0.02223416
|  |  | 957.9381 | 0.01656756 | 0.02248942
|  |  | 958.6938 | 0.03524713 | 0.02274713
|  |  | 959.4575 | 0.06301793 | 0.02301015
|  |  | 960.2224 | 0.02636506 | 0.02327621
|  |  | 960.9822 | 0.02299679 | 0.02354311
|  |  | 961.7444 | 0.03470463 | 0.0238135
|  |  | 962.502 | 0.01980507 | 0.0240849
|  |  | 963.2606 | 0.04873244 | 0.02435932
|  |  | 964.0185 | 0.07026338 | 0.02463618
|  |  | 964.7758 | 0.08075362 | 0.02491551
|  |  | 965.5355 | -0.00248382 | 0.02519847
|  |  | 966.2916 | -0.002480211 | 0.02548283
|  |  | 967.0488 | 0.01649336 | 0.02577036
|  |  | 967.8079 | 0.05324873 | 0.02606141
|  |  | 968.5603 | 0.04388662 | 0.02635268
|  |  | 969.3163 | 0.01485185 | 0.02664816
|  |  | 970.075 | 0.03808523 | 0.02694755
|  |  | 970.8311 | 0.05115636 | 0.02724879
|  |  | 971.5898 | 0.05111594 | 0.02755397
|  |  | 972.3491 | 0.01078033 | 0.02786233
|  |  | 973.104 | -0.004149028 | 0.02817184
|  |  | 973.8584 | 0.04213021 | 0.02848409
|  |  | 974.6162 | 0.04738686 | 0.02880074
|  |  | 975.3692 | 0.03969387 | 0.02911838
|  |  | 976.1262 | 0.008253202 | 0.02944073
|  |  | 976.8847 | 0.02822461 | 0.02976679
|  |  | 977.6388 | 0.05888498 | 0.03009402
|  |  | 978.3936 | 0.0216208 | 0.03042465
|  |  | 979.1464 | -0.009961629 | 0.03075751
|  |  | 979.9005 | 0.0123798 | 0.03109407
|  |  | 980.659 | 0.01746064 | 0.03143578
|  |  | 981.4119 | 0.05364581 | 0.03177815
|  |  | 982.1704 | 0.05037109 | 0.03212629
|  |  | 982.9285 | 0.05962744 | 0.03247752
|  |  | 983.6844 | 0.05208444 | 0.032831
|  |  | 984.4416 | 0.04828233 | 0.0331884
|  |  | 985.1936 | -0.02893962 | 0.03354664
|  |  | 985.9507 | -0.01828481 | 0.03391065
|  |  | 986.7039 | 0.04703085 | 0.03427615
|  |  | 987.4626 | -0.002486121 | 0.03464772
|  |  | 988.218 | 0.04237063 | 0.03502111
|  |  | 988.9715 | 0.06922255 | 0.03539698
|  |  | 989.7221 | 0.06529499 | 0.03577484
|  |  | 990.4795 | 0.06471626 | 0.03615963
|  |  | 991.234 | 0.03161643 | 0.03654646
|  |  | 991.9864 | 0.04672927 | 0.03693574
|  |  | 992.7366 | 0.02901243 | 0.03732741
|  |  | 993.4918 | 0.0273401 | 0.03772528
|  |  | 994.2474 | 0.09578765 | 0.03812699
|  |  | 995.0055 | 0.08251169 | 0.03853371
|  |  | 995.7566 | 0.08280494 | 0.03894033
|  |  | 996.5126 | 0.04056369 | 0.03935331
|  |  | 997.2688 | -0.02077268 | 0.03977014
|  |  | 998.0222 | 0.00667561 | 0.04018918
|  |  | 998.7724 | 0.02661729 | 0.04061019
|  |  | 999.525 | 0.03418061 | 0.04103633
|  |  | 1000.2759 | -0.003313512 | 0.04146532
|  |  | 1001.0316 | 0.005825628 | 0.04190092
|  |  | 1001.7838 | 0.05539139 | 0.04233838
|  |  | 1002.541 | 0.01911086 | 0.04278269
|  |  | 1003.2944 | 0.05872936 | 0.04322872
|  |  | 1004.0512 | 0.06477636 | 0.04368076
|  |  | 1004.805 | 0.03636203 | 0.04413502
|  |  | 1005.5625 | 0.03727702 | 0.04459557
|  |  | 1006.3182 | 0.08833409 | 0.04505911
|  |  | 1007.0694 | 0.1070591 | 0.04552397
|  |  | 1007.8237 | 0.05981737 | 0.04599487
|  |  | 1008.5772 | 0.02160358 | 0.04646941
|  |  | 1009.3306 | 0.02225137 | 0.04694807
|  |  | 1010.0902 | 0.03399499 | 0.04743492
|  |  | 1010.8452 | 0.02655026 | 0.04792309
|  |  | 1011.5997 | 0.04406732 | 0.04841522
|  |  | 1012.3526 | 0.05559698 | 0.0489106
|  |  | 1013.107 | 0.03223423 | 0.0494113
|  |  | 1013.8644 | -0.005820985 | 0.04991839
|  |  | 1014.6172 | 0.02816858 | 0.05042679
|  |  | 1015.3728 | 0.0324312 | 0.05094152
|  |  | 1016.1256 | -0.007484123 | 0.0514588
|  |  | 1016.8784 | 0.04949963 | 0.05198055
|  |  | 1017.6372 | 0.04743726 | 0.05251102
|  |  | 1018.3894 | 0.05826403 | 0.05304142
|  |  | 1019.1415 | 0.09392989 | 0.05357632
|  |  | 1019.8946 | 0.07554235 | 0.05411653
|  |  | 1020.6487 | 0.06632291 | 0.05466211
|  |  | 1021.4038 | 0.07783664 | 0.0552131
|  |  | 1022.1598 | 0.08010732 | 0.05576948
|  |  | 1022.91 | 0.07226973 | 0.05632631
|  |  | 1023.6636 | 0.05961956 | 0.05689043
|  |  | 1024.4196 | 0.07865429 | 0.05746117
|  |  | 1025.1757 | 0.06410748 | 0.05803687
|  |  | 1025.9276 | 0.04704945 | 0.05861423
|  |  | 1026.686 | 0.01990214 | 0.05920153
|  |  | 1027.4409 | 0.0125051 | 0.05979109
|  |  | 1028.1918 | 0.03375358 | 0.06038248
|  |  | 1028.9522 | 0.001656976 | 0.06098642
|  |  | 1029.7078 | 0.05379475 | 0.06159163